## Data_2DMat
Formula | No. of Elements | Discovery Process | Space Group | Point Group | Crystal System | Band Gap | Is Gap Direct? | a | b | c
IrF2 | 2 | bottom-up | P-3m1 | -3m | trigonal | 0 | FALSE | 3.51927914 | 3.51928 | 22.858091
Ba2Sb | 2 | bottom-up | P-3m1 | -3m | trigonal | 0 | FALSE | 4.953362 | 4.953362 | 22.747784
TlS | 2 | bottom-up | P-1 | -1 | triclinic | 0.9814 | FALSE | 4.008653 | 12.40225 | 25.60278
MoCl2 | 2 | bottom-up | R-3m | 2/m | trigonal | 0 | FALSE | 3.166735 | 5.481918 | 21.43942
IrO2 | 2 | bottom-up | P-3m1 | -3m | trigonal | 0 | FALSE | 3.155589 | 3.155589 | 21.887078
RuI2 | 2 | bottom-up | P-3m1 | -3m | trigonal | 1.1619 | FALSE | 3.996016 | 3.996015 | 22.810979
TcTe2 | 2 | bottom-up | P-3m1 | -3m | trigonal | 0 | FALSE | 3.567633 | 3.567634 | 22.641327
TcSe2 | 2 | bottom-up | P-3m1 | -3m | trigonal | 0 | FALSE | 3.20224328 | 3.202243 | 22.641327
AuBr | 2 | bottom-up | P3m1 | 3m | trigonal | 0.1499 | TRUE | 4.478867 | 4.478868 | 20.19552
SiBr4 | 2 | bottom-up | P4/mmm | 4/mmm | tetragonal | 0.2086 | FALSE | 5.140671 | 5.140671 | 23.993582
SrO2 | 2 | bottom-up | P4/mmm | 4/mmm | tetragonal | 2.9398 | FALSE | 3.467017 | 3.467017 | 21.519401
TaCl4 | 2 | bottom-up | P4/mmm | 4/mmm | tetragonal | 0 | FALSE | 4.881557 | 4.881557 | 23.812503
SnCl4 | 2 | bottom-up | P4/mmm | 4/mmm | tetragonal | 1.299 | FALSE | 5.14005 | 5.14005 | 23.993582
Ti3Se2 | 2 | bottom-up | P4/mmm | 4/mmm | tetragonal | 0 | FALSE | 3.37425238 | 3.37425238 | 26.086724
MoF2 | 2 | bottom-up | C2/m | 2/m | monoclinic | 2.6526 | TRUE | 3.41110865 | 3.955163 | 22.98097
IrS2 | 2 | bottom-up | P-3m1 | -3m | trigonal | 0 | FALSE | 3.554483 | 3.554484 | 22.656793
HfBr2 | 2 | bottom-up | P2_1/m | 2/m | monoclinic | 0.8581 | FALSE | 3.419915 | 6.372174 | 24.42838
AuSe | 2 | bottom-up | Pmmn | mmm | orthorhombic | 0 | FALSE | 2.873397 | 3.788443 | 23.889425
HfCl2 | 2 | bottom-up | P2_1/m | 2/m | monoclinic | 0.8628 | FALSE | 3.25407028 | 6.096142 | 24.42826
Al2S5 | 2 | bottom-up | P1 | 1 | triclinic | 2.2099 | TRUE | 3.730264 | 7.233908 | 24.09102
TaI3 | 2 | bottom-up | P-31m | -3m | trigonal | 0 | FALSE | 6.68636238 | 6.686362 | 22.719179
Li2O | 2 | bottom-up | P-3m1 | -3m | trigonal | 1.9866 | TRUE | 5.415015 | 5.41496 | 22.64358
TlSb | 2 | bottom-up | P4/nmm | 4/mmm | tetragonal | 0 | FALSE | 4.7516789 | 4.7516789 | 23.942319
CdBr2 | 2 | bottom-up | P-4m2 | -42m | tetragonal | 3.0243 | FALSE | 4.08782261 | 4.08782261 | 22.741369
VBr4 | 2 | bottom-up | P4/mmm | 4/mmm | tetragonal | 0 | FALSE | 5.10268987 | 5.10268987 | 24.723608
AlSb3 | 2 | bottom-up | P-3m1 | -3m | trigonal | 0.3897 | TRUE | 8.50983856 | 8.509839 | 21.198253
Al4O3 | 2 | bottom-up | P2_1/m | 2/m | monoclinic | 0 | FALSE | 2.82530873 | 7.021294 | 27.75549
Mo3S4 | 2 | bottom-up | P-3m1 | -3m | trigonal | 0 | FALSE | 3.18906761 | 3.190538 | 29.26839
SBr | 2 | bottom-up | P-1 | -1 | triclinic | 1.8022 | FALSE | 4.208443 | 9.180089 | 25.81916
Sb2C | 2 | bottom-up | Pmc2_1 | mm2 | orthorhombic | 0.1622 | FALSE | 3.67659337 | 10.14214785 | 25.607718
AlF3 | 2 | bottom-up | C2/m | 2/m | monoclinic | 8.4202 | FALSE | 4.91259 | 4.913684 | 23.26437
MoBr3 | 2 | bottom-up | C2/m | 2/m | monoclinic | 1.0679 | TRUE | 6.581607 | 6.581607 | 22.71626
B2O3 | 2 | bottom-up | P-62m | -6m2 | hexagonal | 5.1866 | FALSE | 4.39518055 | 4.395181 | 21.655576
GaSb3 | 2 | bottom-up | P-3m1 | -3m | trigonal | 0.3806 | TRUE | 8.47949388 | 8.479494 | 21.198253
AlI | 2 | bottom-up | P4mm | 4mm | tetragonal | 1.5772 | FALSE | 4.388203 | 4.388203 | 22.485034
SiI4 | 2 | bottom-up | P4/mmm | 4/mmm | tetragonal | 0 | FALSE | 5.65689593 | 5.65689593 | 23.993582
SiCl4 | 2 | bottom-up | P4/mmm | 4/mmm | tetragonal | 1.3023 | FALSE | 4.736635 | 4.736635 | 23.993582
Nd2Se5 | 2 | bottom-up | P4/nmm | 4/mmm | tetragonal | 0 | FALSE | 4.081613 | 4.081667 | 38.6804
AlF | 2 | bottom-up | Pmmn | mmm | orthorhombic | 0.92 | FALSE | 4.566918 | 2.654604 | 23.633843
YSi3 | 2 | bottom-up | P6/mmm | 6/mmm | hexagonal | 0 | FALSE | 5.482208 | 5.482208 | 20
MoBr2 | 2 | bottom-up | C2/m | 2/m | monoclinic | 0.6177 | FALSE | 3.803742 | 4.257144 | 23.280418
Ba2As | 2 | bottom-up | P-3m1 | -3m | trigonal | 0 | FALSE | 4.69785852 | 4.697858 | 22.747784
BeF2 | 2 | bottom-up | P-3m1 | -3m | trigonal | 9.4494 | FALSE | 2.60038023 | 2.60038 | 23.529845
GaAs | 2 | bottom-up | P-6m2 | -6m2 | hexagonal | 0 | FALSE | 4.10436822 | 4.10437 | 20
TiI2 | 2 | bottom-up | P-6m2 | -6m2 | hexagonal | 0.6795 | TRUE | 3.755567 | 3.755566 | 23.440981
Mg2Sb | 2 | bottom-up | P-3m1 | -3m | trigonal | 0 | FALSE | 4.623002 | 4.623003 | 23.013137
HfPb2 | 2 | bottom-up | P4/nmm | 4/mmm | tetragonal | 0 | FALSE | 4.21622464 | 4.25232732 | 25.781726
BBr | 2 | bottom-up | Pbcm | mmm | orthorhombic | 2.1377 | FALSE | 7.44941812 | 5.55320417 | 23.094001
RuC2 | 2 | bottom-up | P4/mmm | 4/mmm | tetragonal | 0 | FALSE | 2.97503239 | 2.97503239 | 22.803662
HfCl | 2 | bottom-up | P-3m1 | -3m | trigonal | 0 | FALSE | 3.38190054 | 3.3819 | 26.166721
P2Pt | 2 | bottom-up | P-1 | -1 | triclinic | 0 | FALSE | 3.757974 | 6.368196 | 24.98551
BBr3 | 2 | bottom-up | C2/m | 2/m | monoclinic | 2.1468 | FALSE | 5.904108 | 5.904107 | 22.723513
TiPb2 | 2 | bottom-up | P4/nmm | 4/mmm | tetragonal | 0 | FALSE | 4.14775089 | 4.18533691 | 25.781726
Al2O3 | 2 | bottom-up | P-62m | -6m2 | hexagonal | 3.6148 | TRUE | 5.77353799 | 5.773537 | 15.062276
HfF2 | 2 | bottom-up | P-3m1 | -3m | trigonal | 0 | FALSE | 2.92407439 | 2.924075 | 23.19661
YbF2 | 2 | bottom-up | P-3m1 | -3m | trigonal | 7.2622 | FALSE | 3.49297619 | 3.492977 | 23.554212
AlTe | 2 | bottom-up | P-6m2 | -6m2 | hexagonal | 1.7839 | FALSE | 4.11473166 | 4.114732 | 24.817356
NdC2 | 2 | bottom-up | P4/mmm | 4/mmm | tetragonal | 0 | FALSE | 3.67811204 | 3.67811204 | 22.598526
TlS | 2 | bottom-up | P-6m2 | -6m2 | hexagonal | 0.7934 | FALSE | 4.02760425 | 4.027604 | 25.019273
NiSb2 | 2 | bottom-up | P4/mmm | 4/mmm | tetragonal | 0 | FALSE | 3.11399153 | 3.11399153 | 23.530469
GeSe | 2 | bottom-up | P3m1 | 3m | trigonal | 2.2646 | FALSE | 3.665702 | 3.665718 | 21.529288
AgCl | 2 | bottom-up | P-6m2 | -6m2 | hexagonal | 1.9701 | TRUE | 4.346541 | 4.346541 | 20
TmCl2 | 2 | bottom-up | P-3m1 | -3m | trigonal | 0 | FALSE | 3.63449393 | 3.634493 | 23.842566
NbBr2 | 2 | bottom-up | P-3m1 | -3m | trigonal | 0 | FALSE | 3.37889078 | 3.378891 | 22.665532
AgF | 2 | bottom-up | P-6m2 | -6m2 | hexagonal | 1.3263 | TRUE | 3.910042 | 3.910042 | 20
GeBr2 | 2 | bottom-up | P-3m1 | -3m | trigonal | 2.3501 | FALSE | 4.015591 | 4.015592 | 23.73272
NdSe3 | 2 | bottom-up | P4/nmm | 4/mmm | tetragonal | 0 | FALSE | 4.01238706 | 4.01176129 | 29.438976
SiBr2 | 2 | bottom-up | P-3m1 | -3m | trigonal | 1.8341 | FALSE | 3.959292 | 3.959292 | 23.73272
InBr | 2 | bottom-up | P4mm | 4mm | tetragonal | 1.2231 | FALSE | 4.16300526 | 4.16300526 | 22.485034
AgTe | 2 | bottom-up | P2/m | 2/m | monoclinic | 0.1035 | FALSE | 4.024013 | 4.931508 | 22.70418
PdS2 | 2 | bottom-up | P-3m1 | -3m | trigonal | 1.0868 | FALSE | 3.536319 | 3.536319 | 22.613401
TeAu | 2 | bottom-up | P4/nmm | 4/mmm | tetragonal | 0 | FALSE | 4.15847467 | 4.15847467 | 23.081241
NiP2 | 2 | bottom-up | P4/mmm | 4/mmm | tetragonal | 0 | FALSE | 2.602255 | 2.602255 | 23.530469
PtCl2 | 2 | bottom-up | P-3m1 | -3m | trigonal | 0.4677 | FALSE | 3.752192 | 3.752192 | 23.007692
BN3 | 2 | bottom-up | P-3m1 | -3m | trigonal | 1.2639 | FALSE | 4.78782955 | 4.78783 | 21.198253
TiS5 | 2 | bottom-up | Pmmn | mmm | orthorhombic | 0.1325 | TRUE | 3.37158653 | 11.40056202 | 25.297553
BI | 2 | bottom-up | P4mm | 4mm | tetragonal | 2.1098 | FALSE | 4.398225 | 4.398225 | 22.485034
RhPb4 | 2 | bottom-up | P4/nbm | 4/mmm | tetragonal | 0 | FALSE | 6.6944365 | 6.6944365 | 22.924308
NCl4 | 2 | bottom-up | P1 | 1 | triclinic | 0.7263 | TRUE | 4.792473 | 6.692436 | 22.59514
Ca2P | 2 | bottom-up | P-3m1 | -3m | trigonal | 0 | FALSE | 4.185914 | 4.185914 | 23.013137
BAs | 2 | bottom-up | P4/nmm | 4/mmm | tetragonal | 0 | FALSE | 3.33010843 | 3.33010843 | 23.942319
Tl2Ru | 2 | bottom-up | P4/mmm | 4/mmm | tetragonal | 0 | FALSE | 3.30508225 | 3.30508225 | 22.696945
SiN | 2 | bottom-up | P-1 | -1 | triclinic | 1.4729 | FALSE | 2.96078 | 8.932294 | 25.21537
GdCl3 | 2 | bottom-up | C2/m | 2/m | monoclinic | 2.3127 | TRUE | 6.952278 | 6.952278 | 23.28786
RhI3 | 2 | bottom-up | C2/m | 2/m | monoclinic | 1.2412 | FALSE | 6.837997 | 6.837997 | 22.6292
GaTe | 2 | bottom-up | C2/m | 2/m | monoclinic | 0.9947 | FALSE | 4.113517 | 5.444213 | 23.42542
TiZn | 2 | bottom-up | P4/nmm | 4/mmm | tetragonal | 0 | FALSE | 2.80301237 | 2.80301237 | 26.60755
PO2 | 2 | bottom-up | Pmn2_1 | mm2 | orthorhombic | 5.1784 | FALSE | 4.98145859 | 6.15787267 | 25.995831
AgS | 2 | bottom-up | P2/m | 2/m | monoclinic | 0.9872 | FALSE | 3.54294251 | 5.809526 | 22.55005
BeCl2 | 2 | bottom-up | P-3m1 | -3m | trigonal | 5.8475 | FALSE | 3.251087 | 3.251087 | 23.529845
ZrBr3 | 2 | bottom-up | C2/m | 2/m | monoclinic | 0.3648 | FALSE | 6.504048 | 6.504048 | 22.9061
PO2 | 2 | bottom-up | P2_1/m | 2/m | monoclinic | 3.4068 | TRUE | 4.938736 | 5.858727 | 22.64643
RhI2 | 2 | bottom-up | P-3m1 | -3m | trigonal | 0 | FALSE | 3.991153 | 3.991153 | 22.858091
TeC | 2 | bottom-up | Pmmn | mmm | orthorhombic | 0 | FALSE | 3.461709 | 4.577109 | 18.250974
Sc2Pb | 2 | bottom-up | P-3m1 | -3m | trigonal | 0 | FALSE | 4.081421 | 4.08142 | 22.695846
Cu2S | 2 | bottom-up | Pmc2_1 | mm2 | orthorhombic | 0.6943 | FALSE | 4.150498 | 5.334553 | 23.35704
YbBr2 | 2 | bottom-up | P-3m1 | -3m | trigonal | 5.1539 | FALSE | 4.17989126 | 4.179892 | 23.554212
SmSe3 | 2 | bottom-up | P4/nmm | 4/mmm | tetragonal | 0 | FALSE | 3.983379 | 3.983379 | 29.325055
TiSe5 | 2 | bottom-up | Pmmn | mmm | orthorhombic | 0.1995 | FALSE | 3.59080991 | 12.31807751 | 25.297553
US3 | 2 | bottom-up | P4/nmm | 4/mmm | tetragonal | 0 | FALSE | 3.853571 | 3.849647 | 28.821085
TlAs | 2 | bottom-up | P4/nmm | 4/mmm | tetragonal | 0 | FALSE | 4.61481602 | 4.61481602 | 23.942319
PBr4 | 2 | bottom-up | P-1 | -1 | triclinic | 0.2215 | FALSE | 6.587976 | 7.709582 | 22.79317
AlCl | 2 | bottom-up | Pbcm | mmm | orthorhombic | 2.5319 | FALSE | 5.889995 | 6.072205 | 23.094001
Ge2Ru | 2 | bottom-up | P4/mmm | 4/mmm | tetragonal | 0 | FALSE | 2.98759007 | 2.98759007 | 22.803662
TcI3 | 2 | bottom-up | P-3m1 | -3m | trigonal | 0.7494 | FALSE | 11.24008659 | 11.24009 | 26.856058
ThBr4 | 2 | bottom-up | P2_1/c | 2/m | monoclinic | 2.2969 | TRUE | 7.64060683 | 13.28274 | 24.89784
N2O3 | 2 | bottom-up | Pc | m | monoclinic | 0.7532 | FALSE | 3.837807 | 4.810162 | 23.935017
PdF2 | 2 | bottom-up | P-3m1 | -3m | trigonal | 0.648 | FALSE | 3.37238828 | 3.372389 | 22.803068
Te2Pb | 2 | bottom-up | P-3m1 | -3m | trigonal | 0 | FALSE | 4.01783884 | 4.017838 | 26.152415
InF3 | 2 | bottom-up | P-31m | -3m | trigonal | 4.8898 | FALSE | 5.740155 | 5.740155 | 22.75396
Be5Co | 2 | bottom-up | Pmc2_1 | mm2 | orthorhombic | 0 | FALSE | 4.43903004 | 3.98954928 | 25.78836
Sc2F3 | 2 | bottom-up | C2/m | 2/m | monoclinic | 0.8737 | FALSE | 3.22342285 | 7.763862 | 25.50089
TaCl2 | 2 | bottom-up | P-3m1 | -3m | trigonal | 0 | FALSE | 3.14136164 | 3.141361 | 22.903114
SnBi | 2 | bottom-up | P-1 | -1 | triclinic | 0.7011 | FALSE | 4.486737 | 13.17936 | 25.22899
InI | 2 | bottom-up | P4mm | 4mm | tetragonal | 1.414 | TRUE | 4.560192 | 4.560192 | 22.485034
SiSe | 2 | bottom-up | Pmmn | mmm | orthorhombic | 1.1633 | FALSE | 3.492209 | 5.780268 | 22.225044
In2O | 2 | bottom-up | P-3m1 | -3m | trigonal | 0 | FALSE | 3.25795875 | 3.257959 | 23.020983
Sr5Co | 2 | bottom-up | Pmc2_1 | mm2 | orthorhombic | 0 | FALSE | 7.182602 | 8.033988 | 25.78836
YPb3 | 2 | bottom-up | P6/mmm | 6/mmm | hexagonal | 0 | FALSE | 6.45427241 | 6.454273 | 20
TlF3 | 2 | bottom-up | C2/m | 2/m | monoclinic | 3.0332 | FALSE | 6.033036 | 5.965388 | 23.22455
TaBr2 | 2 | bottom-up | P-3m1 | -3m | trigonal | 0 | FALSE | 3.31264718 | 3.312647 | 22.665532
Sn3H | 2 | bottom-up | P-3m1 | -3m | trigonal | 0 | FALSE | 4.693052 | 4.693052 | 30.11045
GeH | 2 | bottom-up | P-3m1 | -3m | trigonal | 1.0684 | TRUE | 4.05954397 | 4.059545 | 23.722044
TbBr3 | 2 | bottom-up | Pmmn | mmm | orthorhombic | 2.9071 | FALSE | 3.931281 | 9.094246 | 23.980671
SiCl2 | 2 | bottom-up | P-3m1 | -3m | trigonal | 2.1863 | FALSE | 3.811284 | 3.811285 | 23.73272
SiCl3 | 2 | bottom-up | P1 | 1 | triclinic | 2.9005 | FALSE | 5.932746 | 9.210361 | 24.25372
Ca5La | 2 | bottom-up | P1 | 1 | triclinic | 0 | FALSE | 3.797754 | 7.38978 | 25.33993
SeBr | 2 | bottom-up | P-1 | -1 | triclinic | 1.1929 | FALSE | 7.314461 | 9.018443 | 25.15505
CN2 | 2 | bottom-up | Pmc2_1 | mm2 | orthorhombic | 0 | FALSE | 2.310075 | 5.774289 | 25.607718
MoF3 | 2 | bottom-up | P-31m | -3m | trigonal | 4.3145 | FALSE | 5.71159483 | 5.711595 | 22.87158
AlTe | 2 | bottom-up | C2/m | 2/m | monoclinic | 1.4948 | FALSE | 4.096266 | 5.525675 | 23.42731
RuS | 2 | bottom-up | P4/nmm | 4/mmm | tetragonal | 0 | FALSE | 3.89979354 | 3.89979354 | 22.77902
NbTe | 2 | bottom-up | P4/nmm | 4/mmm | tetragonal | 0 | FALSE | 3.94525117 | 3.94525117 | 23.448734
NiSb2 | 2 | bottom-up | P2_1/m | 2/m | monoclinic | 0 | FALSE | 3.879357 | 5.253202 | 24.52359
GeO | 2 | bottom-up | Pbcm | mmm | orthorhombic | 2.9608 | FALSE | 4.44970765 | 5.11874848 | 22.719659
Bi2Te3 | 2 | bottom-up | Pc | m | monoclinic | 0.8938 | FALSE | 4.415227 | 14.6837 | 23.079365
CdF2 | 2 | bottom-up | P-4m2 | -42m | tetragonal | 3.9821 | TRUE | 7.46699648 | 7.46699648 | 26.75385
MoSe2 | 2 | bottom-up | P2_1/m | 2/m | monoclinic | 0.0143 | FALSE | 3.2987152 | 5.972915 | 24.19479
Ga4Te3 | 2 | bottom-up | Pmn2_1 | mm2 | orthorhombic | 0.9213 | FALSE | 4.12300516 | 11.2335692 | 30.194773
MgPb2 | 2 | bottom-up | P-3m1 | -3m | trigonal | 0 | FALSE | 3.39634769 | 3.396348 | 24.664279
Ca5Y | 2 | bottom-up | P1 | 1 | triclinic | 0 | FALSE | 3.794896 | 7.316349 | 25.34349
Mg2P | 2 | bottom-up | P-3m1 | -3m | trigonal | 0 | FALSE | 3.96236879 | 3.962369 | 23.013137
AlI3 | 2 | bottom-up | C2/m | 2/m | monoclinic | 2.248 | FALSE | 6.979495 | 6.979623 | 23.2227
InTe | 2 | bottom-up | P-3m1 | -3m | trigonal | 1.2766 | FALSE | 4.37719235 | 4.377192 | 24.623155
ZrSe5 | 2 | bottom-up | Pmmn | mmm | orthorhombic | 0.2167 | TRUE | 3.739531 | 12.505639 | 25.297553
UBr3 | 2 | bottom-up | Pmmn | mmm | orthorhombic | 0 | FALSE | 3.936488 | 9.163346 | 24.951193
SiTe | 2 | bottom-up | P3m1 | 3m | trigonal | 1.748 | FALSE | 3.84645284 | 3.846401 | 21.52929
PdF2 | 2 | bottom-up | P2_1/c | 2/m | monoclinic | 0.8652 | TRUE | 5.720401 | 5.81518 | 25.99113
PbSe | 2 | bottom-up | Pmmn | mmm | orthorhombic | 1.8485 | FALSE | 4.047187 | 6.25311 | 22.225044
TcBr3 | 2 | bottom-up | P-3m1 | -3m | trigonal | 0.9798 | TRUE | 10.62116592 | 10.62116 | 26.856058
ScBr3 | 2 | bottom-up | P-31m | -3m | trigonal | 2.8986 | FALSE | 6.677684 | 6.677684 | 23.545538
ZrI3 | 2 | bottom-up | C2/m | 2/m | monoclinic | 0.3195 | FALSE | 6.986138 | 6.986137 | 22.90385
NpF3 | 2 | bottom-up | Pmmn | mmm | orthorhombic | 0.0536 | FALSE | 3.63630063 | 7.2715672 | 24.494445
CBr2 | 2 | bottom-up | P-3m1 | -3m | trigonal | 1.4206 | FALSE | 3.50039837 | 3.500399 | 23.73272
NO2 | 2 | bottom-up | P1 | 1 | triclinic | 1.6399 | FALSE | 4.417597 | 4.466774 | 22.41088
SnSe | 2 | bottom-up | P3m1 | 3m | trigonal | 2.2056 | FALSE | 3.900899 | 3.90077 | 21.52929
CaAu | 2 | bottom-up | P6/mmm | 6/mmm | hexagonal | 0 | FALSE | 4.69285443 | 4.692854 | 24.159589
SnSb | 2 | bottom-up | P-1 | -1 | triclinic | 1.0465 | TRUE | 4.360816 | 12.86212 | 25.22393
TlCl3 | 2 | bottom-up | C2/m | 2/m | monoclinic | 2.4448 | TRUE | 6.622086 | 6.61765 | 23.22279
P2S3 | 2 | bottom-up | P-3m1 | -3m | trigonal | 0.6193 | FALSE | 3.47889078 | 3.478892 | 27.395711
BePb2 | 2 | bottom-up | P-3m1 | -3m | trigonal | 0 | FALSE | 3.42890333 | 3.428904 | 24.664279
MnSe2 | 2 | bottom-up | P2_1/m | 2/m | monoclinic | 0 | FALSE | 6.610722 | 6.53642 | 23.45654
ZnBr2 | 2 | bottom-up | P-4m2 | -42m | tetragonal | 3.6055 | TRUE | 7.75880707 | 7.75880707 | 26.75385
NbF3 | 2 | bottom-up | P-31m | -3m | trigonal | 0 | FALSE | 4.95491013 | 4.95491 | 22.719179
Br3N | 2 | bottom-up | Pmn2_1 | mm2 | orthorhombic | 1.3256 | FALSE | 4.054366 | 11.08372762 | 23.123083
InCl | 2 | bottom-up | P4mm | 4mm | tetragonal | 0.9418 | FALSE | 3.953795 | 3.953795 | 22.485034
WCl4 | 2 | bottom-up | P1 | 1 | triclinic | 0.4485 | FALSE | 5.931374 | 6.229631 | 22.73827
B4Te3 | 2 | bottom-up | Pmn2_1 | mm2 | orthorhombic | 0.2181 | FALSE | 3.597739 | 9.253022 | 30.194773
Sb4Br | 2 | bottom-up | P2/m | 2/m | monoclinic | 0 | FALSE | 4.231686 | 12.74939 | 33.71879
Sr2Ir | 2 | bottom-up | P4/mmm | 4/mmm | tetragonal | 0 | FALSE | 3.683668 | 3.683668 | 24.618934
TiHg | 2 | bottom-up | P4/nmm | 4/mmm | tetragonal | 0 | FALSE | 2.971572 | 2.971572 | 26.60755
HfBr3 | 2 | bottom-up | C2/m | 2/m | monoclinic | 0.3597 | FALSE | 6.412043 | 6.412044 | 22.90499
AgS | 2 | bottom-up | P-1 | -1 | triclinic | 0 | FALSE | 3.641689 | 6.133583 | 25.30619
Te3P2 | 2 | bottom-up | P2_1/m | 2/m | monoclinic | 0.1752 | FALSE | 3.90757677 | 10.02034 | 24.85865
Tl4Te3 | 2 | bottom-up | Pmn2_1 | mm2 | orthorhombic | 0.3649 | FALSE | 4.49995 | 12.807746 | 30.194773
ZrBr2 | 2 | bottom-up | P-3m1 | -3m | trigonal | 0 | FALSE | 3.49379841 | 3.493798 | 22.995423
CrF3 | 2 | bottom-up | P-31m | -3m | trigonal | 3.5486 | FALSE | 5.198895 | 5.198865 | 22.7717
BAs5 | 2 | bottom-up | Pmc2_1 | mm2 | orthorhombic | 0 | FALSE | 6.97389295 | 11.84641685 | 26.806861
ThCl2 | 2 | bottom-up | P-6m2 | -6m2 | hexagonal | 0.028 | FALSE | 3.73761329 | 3.737615 | 24.529133
FeI3 | 2 | bottom-up | P-31m | -3m | trigonal | 0.0576 | FALSE | 6.690532 | 6.689211 | 22.68157
Sb2S3 | 2 | bottom-up | P-3m1 | -3m | trigonal | 0.7101 | FALSE | 3.92045369 | 3.920453 | 27.040305
ReBr2 | 2 | bottom-up | P-3m1 | -3m | trigonal | 0 | FALSE | 3.714049 | 3.714048 | 22.766075
ZnBr2 | 2 | bottom-up | P-4m2 | -42m | tetragonal | 3.3797 | FALSE | 3.847565 | 3.843486 | 22.75568
Cu2Te | 2 | bottom-up | Pmma | mmm | orthorhombic | 0 | FALSE | 4.296816 | 4.978841 | 23.35704
NiP2 | 2 | bottom-up | P-3m1 | -3m | trigonal | 0 | FALSE | 6.235724 | 6.235725 | 22.860006
PrSe3 | 2 | bottom-up | P4/nmm | 4/mmm | tetragonal | 0 | FALSE | 4.030727 | 4.033309 | 29.512958
ScBr3 | 2 | bottom-up | Pmmn | mmm | orthorhombic | 2.214 | FALSE | 3.5238965 | 10.40976373 | 24.85506
WSe2 | 2 | bottom-up | P2_1/m | 2/m | monoclinic | 0.0209 | FALSE | 3.316624 | 5.951238 | 24.14544
La2F3 | 2 | bottom-up | C2/m | 2/m | monoclinic | 0.5447 | FALSE | 3.88356072 | 9.134741 | 25.52603
As3C | 2 | bottom-up | P-3m1 | -3m | trigonal | 0.0444 | FALSE | 6.77827575 | 6.778277 | 21.405434
AgTe | 2 | bottom-up | P4/nmm | 4/mmm | tetragonal | 0 | FALSE | 4.02620012 | 4.02620012 | 23.081241
SeCl | 2 | bottom-up | C2/m | 2/m | monoclinic | 1.5265 | TRUE | 3.634485 | 8.42042 | 25.86373
AlI | 2 | bottom-up | Pbcm | mmm | orthorhombic | 1.7702 | FALSE | 6.66504549 | 6.65491217 | 23.094001
OsI3 | 2 | bottom-up | P-31m | -3m | trigonal | 0.0829 | FALSE | 6.884471 | 6.88455 | 22.6816
PdS | 2 | bottom-up | P-3m1 | -3m | trigonal | 0 | FALSE | 3.78666204 | 3.786661 | 23.678874
GeSe2 | 2 | bottom-up | P-3m1 | -3m | trigonal | 0 | FALSE | 3.635567 | 3.635568 | 23.314712
CI3 | 2 | bottom-up | P1 | 1 | triclinic | 0.1616 | TRUE | 4.073596 | 10.05648 | 23.96948
TiSe3 | 2 | bottom-up | P2_1/m | 2/m | monoclinic | 0 | FALSE | 3.56286804 | 5.375593 | 26.87359
AlBr | 2 | bottom-up | Pbcm | mmm | orthorhombic | 2.2806 | FALSE | 6.21276735 | 6.35488409 | 23.094001
AgSe2 | 2 | bottom-up | P-3m1 | -3m | trigonal | 0 | FALSE | 3.75239474 | 3.743819 | 23.00969
RhSe2 | 2 | bottom-up | P-3m1 | -3m | trigonal | 0 | FALSE | 3.56276643 | 3.562767 | 22.656793
VCl4 | 2 | bottom-up | P4/mmm | 4/mmm | tetragonal | 0 | FALSE | 4.775605 | 4.775605 | 23.812503
C3I8 | 2 | bottom-up | P1 | 1 | triclinic | 0 | FALSE | 6.418292 | 7.23817 | 34.4889
ScCl2 | 2 | bottom-up | P4/mmm | 4/mmm | tetragonal | 0 | FALSE | 3.20207092 | 3.20207092 | 23.801584
Sc2Si | 2 | bottom-up | P-3m1 | -3m | trigonal | 0 | FALSE | 3.73996331 | 3.739964 | 22.695846
B2Te | 2 | bottom-up | P3 | 3 | trigonal | 1.0398 | FALSE | 10.727299 | 10.7273 | 23.381968
Sb2Te3 | 2 | bottom-up | P2_1/m | 2/m | monoclinic | 0.6817 | FALSE | 4.29670504 | 10.67372 | 24.94383
InSe | 2 | bottom-up | P-3m1 | -3m | trigonal | 1.4115 | FALSE | 4.06953591 | 4.069535 | 24.623155
PdSe | 2 | bottom-up | P3m1 | 3m | trigonal | 0 | FALSE | 3.74895294 | 3.748953 | 20.29848
CrI3 | 2 | bottom-up | P-31m | -3m | trigonal | 1.0747 | FALSE | 6.891782 | 6.891281 | 22.77172
PuCl3 | 2 | bottom-up | Pmmn | mmm | orthorhombic | 0 | FALSE | 3.88197985 | 8.56668953 | 24.890906
B2Ru | 2 | bottom-up | P4/mmm | 4/mmm | tetragonal | 0 | FALSE | 2.770729 | 2.770729 | 22.696945
RuCl2 | 2 | bottom-up | P-3m1 | -3m | trigonal | 1.2967 | TRUE | 3.590134 | 3.590132 | 23.240079
AlS | 2 | bottom-up | P-1 | -1 | triclinic | 1.8942 | FALSE | 3.61412 | 5.265413 | 23.43384
CdCl2 | 2 | bottom-up | P-4m2 | -42m | tetragonal | 3.7373 | FALSE | 7.888999 | 7.888999 | 26.75385
RhBr2 | 2 | bottom-up | P-3m1 | -3m | trigonal | 0 | FALSE | 3.76300494 | 3.763005 | 23.069546
SbPb | 2 | bottom-up | P-1 | -1 | triclinic | 0.3671 | TRUE | 4.489066 | 13.27803 | 25.22457
Ti3S2 | 2 | bottom-up | P4/mmm | 4/mmm | tetragonal | 0 | FALSE | 3.28207971 | 3.28207971 | 26.086724
LaBr3 | 2 | bottom-up | C2/m | 2/m | monoclinic | 3.3111 | FALSE | 7.611726 | 7.611726 | 23.09012
Be2Bi | 2 | bottom-up | P6/mmm | 6/mmm | hexagonal | 0 | FALSE | 4.47971846 | 4.479719 | 23.013137
BiCl3 | 2 | bottom-up | P2_1/m | 2/m | monoclinic | 2.9219 | FALSE | 7.866624 | 8.56451512 | 24.85154
TbI | 2 | bottom-up | P-3m1 | -3m | trigonal | 0 | FALSE | 3.94314652 | 3.943146 | 26.638503
AlSe | 2 | bottom-up | P-1 | -1 | triclinic | 2.1278 | FALSE | 3.780424 | 11.35211 | 25.60287
TaI2 | 2 | bottom-up | P-3m1 | -3m | trigonal | 0 | FALSE | 3.63257 | 3.63257 | 22.903114
Sb4F | 2 | bottom-up | P2/m | 2/m | monoclinic | 0 | FALSE | 4.22957121 | 12.54774 | 33.72198
CoBr3 | 2 | bottom-up | C2/m | 2/m | monoclinic | 1.121 | FALSE | 6.128458 | 6.128457 | 22.66649
PBr3 | 2 | bottom-up | P2_1/c | 2/m | monoclinic | 3.0828 | FALSE | 8.375899 | 10.121219 | 24.8756
IrF3 | 2 | bottom-up | C2/m | 2/m | monoclinic | 1.8877 | FALSE | 5.438925 | 5.438924 | 22.88515
V2S3 | 2 | bottom-up | P2_1/m | 2/m | monoclinic | 0 | FALSE | 3.187074 | 9.006417 | 24.00201
Tl2Se5 | 2 | bottom-up | P1 | 1 | triclinic | 0.5699 | TRUE | 4.197418 | 8.027526 | 24.08702
VSe3 | 2 | bottom-up | P-1 | -1 | triclinic | 0 | FALSE | 5.216934 | 6.82273 | 26.33432
I3N | 2 | bottom-up | Pmn2_1 | mm2 | orthorhombic | 0.403 | FALSE | 4.237017 | 11.963171 | 27.25826
Sb2Se3 | 2 | bottom-up | P2_1/m | 2/m | monoclinic | 0.7285 | FALSE | 4.03324845 | 10.13245 | 26.23172
TmBr2 | 2 | bottom-up | P-3m1 | -3m | trigonal | 0 | FALSE | 3.79298233 | 3.792981 | 23.842566
TcI2 | 2 | bottom-up | P-3m1 | -3m | trigonal | 0 | FALSE | 3.982907 | 3.982906 | 23.003991
CCl4 | 2 | bottom-up | P4/mmm | 4/mmm | tetragonal | 0.0433 | TRUE | 5.20296785 | 5.20296785 | 23.993582
SiSb | 2 | bottom-up | P-1 | -1 | triclinic | 1.3148 | FALSE | 4.029659 | 11.63144 | 25.22431
AgTe | 2 | bottom-up | P-1 | -1 | triclinic | 0 | FALSE | 4.234069 | 6.621041 | 25.32182
AuI | 2 | bottom-up | P-6m2 | -6m2 | hexagonal | 0.0432 | TRUE | 4.70101696 | 4.701017 | 20
Tl2Os | 2 | bottom-up | P4/mmm | 4/mmm | tetragonal | 0 | FALSE | 2.95025769 | 2.95025769 | 22.704718
CuF | 2 | bottom-up | Cmme | mmm | orthorhombic | 1.4324 | TRUE | 3.723599 | 3.723599 | 23.904224
BiF3 | 2 | bottom-up | Cmcm | 2/m | orthorhombic | 3.8549 | FALSE | 7.249972 | 7.068476 | 24.81554
Si3Br8 | 2 | bottom-up | P1 | 1 | triclinic | 0.6589 | TRUE | 6.438548 | 8.50571 | 35.12448
MgGe2 | 2 | bottom-up | P-3m1 | -3m | trigonal | 0 | FALSE | 3.0175844 | 3.017585 | 24.664279
PtBr2 | 2 | bottom-up | P2_1/c | 2/m | monoclinic | 1.5828 | FALSE | 6.566285 | 8.0697089 | 26.16763
Ba5Co | 2 | bottom-up | Pmc2_1 | mm2 | orthorhombic | 0 | FALSE | 7.51607324 | 8.09246629 | 25.78836
AsCl3 | 2 | bottom-up | P2_1/c | 2/m | monoclinic | 3.7493 | FALSE | 7.972011 | 9.49641704 | 24.5388
Tb2Ge | 2 | bottom-up | P-3m1 | -3m | trigonal | 0 | FALSE | 3.96529523 | 3.965295 | 22.71677
HfSn2 | 2 | bottom-up | Pmmn | mmm | orthorhombic | 0 | FALSE | 4.144291 | 4.03533551 | 25.781726
CaF2 | 2 | bottom-up | P-3m1 | -3m | trigonal | 7.1626 | FALSE | 3.59315222 | 3.593153 | 23.016286
Te3N2 | 2 | bottom-up | P2_1/m | 2/m | monoclinic | 0 | FALSE | 3.390813 | 9.271684 | 24.97871
ReO2 | 2 | bottom-up | P2_1/m | 2/m | monoclinic | 0 | FALSE | 2.794807 | 5.040479 | 21.94493
Te3P2 | 2 | bottom-up | P-3m1 | -3m | trigonal | 0.328 | FALSE | 3.93918458 | 3.939185 | 27.040305
CeS3 | 2 | bottom-up | P4/nmm | 4/mmm | tetragonal | 0 | FALSE | 3.83618433 | 3.83586001 | 29.125354
NbS2 | 2 | bottom-up | C2/m | 2/m | monoclinic | 0 | FALSE | 10.20698327 | 10.2123 | 24.47602
I3N | 2 | bottom-up | C2/m | 2/m | monoclinic | 1.0524 | TRUE | 6.258 | 6.258 | 24.76347
TaSe2 | 2 | bottom-up | P-1 | -1 | triclinic | 0 | FALSE | 3.517497 | 9.314992 | 24.23762
SnP | 2 | bottom-up | P-1 | -1 | triclinic | 1.4322 | FALSE | 3.936511 | 11.89148 | 25.22105
OsI2 | 2 | bottom-up | P-3m1 | -3m | trigonal | 1.2658 | TRUE | 4.033419 | 4.033418 | 22.810979
BiCl3 | 2 | bottom-up | P-31m | -3m | trigonal | 3.4188 | FALSE | 6.950739 | 6.95074 | 23.442852
Y5Br8 | 2 | bottom-up | P2/m | 2/m | monoclinic | 0 | FALSE | 3.91223632 | 14.90486 | 25.19357
CaBr2 | 2 | bottom-up | P-4m2 | -42m | tetragonal | 4.8495 | FALSE | 4.56152534 | 4.56152534 | 22.656191
CuCl | 2 | bottom-up | Cmme | mmm | orthorhombic | 2.6015 | TRUE | 3.842612 | 3.842611 | 23.904224
AgF | 2 | bottom-up | Cmme | mmm | orthorhombic | 1.5244 | TRUE | 4.361853 | 4.361853 | 24.122461
Sb2O3 | 2 | bottom-up | P2_1 | 2 | monoclinic | 3.0832 | FALSE | 4.10054771 | 8.889149 | 22.24461
USe3 | 2 | bottom-up | P4/nmm | 4/mmm | tetragonal | 0 | FALSE | 4.048383 | 4.043797 | 28.821085
Se3N2 | 2 | bottom-up | Pmn2_1 | mm2 | orthorhombic | 1.4084 | TRUE | 4.211039 | 9.748655 | 22.708289
Nb2Se3 | 2 | bottom-up | C2/m | 2/m | monoclinic | 0.3641 | FALSE | 3.371736 | 10.24282 | 24.97346
SnAs2 | 2 | bottom-up | Pmc2_1 | mm2 | orthorhombic | 0.7724 | FALSE | 3.950269 | 10.904777 | 25.607718
HfCl2 | 2 | bottom-up | P-3m1 | -3m | trigonal | 0 | FALSE | 3.25101814 | 3.251018 | 23.19661
TaTe3 | 2 | bottom-up | P2_1/m | 2/m | monoclinic | 0 | FALSE | 3.74284 | 17.32064 | 28.43751
P2Se3 | 2 | bottom-up | P2_1/m | 2/m | monoclinic | 0.2403 | FALSE | 3.6188228 | 9.556943 | 24.89366
SiP | 2 | bottom-up | P-1 | -1 | triclinic | 1.8591 | FALSE | 3.543862 | 10.46207 | 25.22402
Sn2O3 | 2 | bottom-up | P2_1/c | 2/m | monoclinic | 2.8563 | FALSE | 5.28031227 | 7.456757 | 25.59508
PtI2 | 2 | bottom-up | P-3m1 | -3m | trigonal | 0 | FALSE | 4.09764 | 4.097641 | 22.803068
SiS | 2 | bottom-up | Pmn2_1 | mm2 | orthorhombic | 1.3643 | FALSE | 3.38016977 | 4.68619501 | 22.785332
SnS | 2 | bottom-up | P3m1 | 3m | trigonal | 2.3127 | FALSE | 3.743562 | 3.743562 | 21.478674
TePd | 2 | bottom-up | P4/nmm | 4/mmm | tetragonal | 0 | FALSE | 4.169232 | 4.169232 | 22.999467
AgSe | 2 | bottom-up | Pmmn | mmm | orthorhombic | 0 | FALSE | 2.87975761 | 4.39670166 | 23.889425
OsF2 | 2 | bottom-up | P-3m1 | -3m | trigonal | 0.8646 | FALSE | 3.380139 | 3.380139 | 22.810979
HPb | 2 | bottom-up | P-3m1 | -3m | trigonal | 0.0001 | TRUE | 5.006072 | 5.006075 | 23.722044
Sb2Pd | 2 | bottom-up | P-3m1 | -3m | trigonal | 0 | FALSE | 7.53942228 | 7.539423 | 22.860006
WI2 | 2 | bottom-up | P-3m1 | -3m | trigonal | 0 | FALSE | 4.02307043 | 4.025887 | 23.15506
Tb2Si | 2 | bottom-up | P-3m1 | -3m | trigonal | 0 | FALSE | 3.934961 | 3.934961 | 22.71677
HgBr2 | 2 | bottom-up | C2 | 2 | monoclinic | 2.0861 | TRUE | 4.08746 | 4.084158 | 22.74723
AlS | 2 | bottom-up | P-6m2 | -6m2 | hexagonal | 2.0336 | FALSE | 3.5853854 | 3.585386 | 25.019273
CaCl2 | 2 | bottom-up | P-3m1 | -3m | trigonal | 5.73 | FALSE | 4.071417 | 4.071417 | 23.016286
GaCl | 2 | bottom-up | P4mm | 4mm | tetragonal | 1.7293 | FALSE | 3.89805383 | 3.89805383 | 22.485034
Sc2Br5 | 2 | bottom-up | P2_1/m | 2/m | monoclinic | 0.2209 | FALSE | 3.6975244 | 15.00139 | 26.5248
PBr3 | 2 | bottom-up | Pmn2_1 | mm2 | orthorhombic | 2.9854 | FALSE | 6.292568 | 9.866686 | 25.699409
CrCl4 | 2 | bottom-up | P2/m | 2/m | monoclinic | 0 | FALSE | 5.447606 | 6.543906 | 22.85618
Si4Rh | 2 | bottom-up | P4/nbm | 4/mmm | tetragonal | 0 | FALSE | 5.89048465 | 5.89048465 | 22.924308
As2Pb | 2 | bottom-up | Pmc2_1 | mm2 | orthorhombic | 0.3869 | FALSE | 4.02872454 | 11.07257627 | 25.607718
ZrF2 | 2 | bottom-up | P-3m1 | -3m | trigonal | 0 | FALSE | 3.00003655 | 3.000037 | 22.995423
BSe | 2 | bottom-up | P-6m2 | -6m2 | hexagonal | 2.5766 | FALSE | 3.25377768 | 3.253778 | 25.019273
BN5 | 2 | bottom-up | Pmc2_1 | mm2 | orthorhombic | 0 | FALSE | 4.26323567 | 7.01687259 | 26.806861
Tb5I8 | 2 | bottom-up | P2/m | 2/m | monoclinic | 0 | FALSE | 4.11874996 | 14.71854 | 26.18214
NiBr2 | 2 | bottom-up | P2_1/c | 2/m | monoclinic | 0.7127 | FALSE | 6.217786 | 7.46223913 | 26.02326
NiSe | 2 | bottom-up | P3m1 | 3m | trigonal | 0 | FALSE | 3.532443 | 3.532443 | 21.231711
IrI3 | 2 | bottom-up | C2/m | 2/m | monoclinic | 1.5626 | FALSE | 6.870156 | 6.870157 | 22.85771
La2Si | 2 | bottom-up | P-3m1 | -3m | trigonal | 0 | FALSE | 4.10538544 | 4.105386 | 22.695846
ReS | 2 | bottom-up | P4/nmm | 4/mmm | tetragonal | 0 | FALSE | 3.80080402 | 3.80080402 | 23.119205
Tc2Cl5 | 2 | bottom-up | P2/c | 2/m | monoclinic | 0 | FALSE | 5.867644 | 6.370327 | 26.8323
PPb | 2 | bottom-up | P-1 | -1 | triclinic | 0.5924 | TRUE | 4.086004 | 12.36484 | 25.21894
As2O5 | 2 | bottom-up | Pmn2_1 | mm2 | orthorhombic | 1.5655 | TRUE | 5.524127 | 5.646695 | 25.384814
SiSe2 | 2 | bottom-up | P-3m1 | -3m | trigonal | 0.4111 | FALSE | 3.517821 | 3.517821 | 22.60873
SnBr2 | 2 | bottom-up | P-3m1 | -3m | trigonal | 2.2536 | FALSE | 4.304962 | 4.304963 | 23.73272
OsSe | 2 | bottom-up | P4/nmm | 4/mmm | tetragonal | 0 | FALSE | 3.97907913 | 3.97907913 | 20.327869
AgF | 2 | bottom-up | P-3m1 | -3m | trigonal | 0.9298 | TRUE | 3.962024 | 3.962024 | 23.814717
Ta2Te3 | 2 | bottom-up | P2_1/m | 2/m | monoclinic | 0 | FALSE | 3.57840453 | 10.33921 | 23.99691
Si2O3 | 2 | bottom-up | P2_1/c | 2/m | monoclinic | 1.423 | FALSE | 4.538101 | 6.569218 | 25.59074
HfAg | 2 | bottom-up | P4/nmm | 4/mmm | tetragonal | 0 | FALSE | 3.086093 | 3.086093 | 24.42588
GeN2 | 2 | bottom-up | Pmc2_1 | mm2 | orthorhombic | 0 | FALSE | 2.91191906 | 9.0567354 | 25.607718
YbCl2 | 2 | bottom-up | P-3m1 | -3m | trigonal | 6.1298 | FALSE | 4.009258 | 4.009259 | 23.554212
B2Te | 2 | bottom-up | P-3m1 | -3m | trigonal | 0 | FALSE | 11.06578238 | 11.06578 | 23.56451
SeF | 2 | bottom-up | P-1 | -1 | triclinic | 1.9285 | FALSE | 6.238463 | 7.14816 | 25.1513
ReTe2 | 2 | bottom-up | P-1 | -1 | triclinic | 0.9478 | FALSE | 7.097621 | 7.236269 | 23.45315
NdF3 | 2 | bottom-up | Pmmn | mmm | orthorhombic | 6.9813 | TRUE | 3.60923966 | 7.20321971 | 24.388929
In2Ru | 2 | bottom-up | P4/mmm | 4/mmm | tetragonal | 0 | FALSE | 3.1901461 | 3.1901461 | 22.696945
Ga2O3 | 2 | bottom-up | Pc | m | monoclinic | 2.0456 | FALSE | 3.131442 | 5.444352 | 25.735537
Ge3Cl8 | 2 | bottom-up | P1 | 1 | triclinic | 2.1365 | FALSE | 6.060388 | 6.945961 | 33.619
SrF2 | 2 | bottom-up | P-3m1 | -3m | trigonal | 6.6551 | FALSE | 3.88530005 | 3.8853 | 23.529845
InBr | 2 | bottom-up | Pbcm | mmm | orthorhombic | 2.535 | FALSE | 6.433954 | 6.47484 | 23.094001
SbC | 2 | bottom-up | P-1 | -1 | triclinic | 0.4899 | FALSE | 3.424612 | 9.725604 | 25.21703
BBr | 2 | bottom-up | Aem2 | mm2 | orthorhombic | 2.5969 | FALSE | 7.36455079 | 7.40209296 | 23.140016
SnAs | 2 | bottom-up | C2/m | 2/m | monoclinic | 1.3468 | FALSE | 4.070951 | 12.20037 | 24.75234
HfBr2 | 2 | bottom-up | P-3m1 | -3m | trigonal | 0 | FALSE | 3.40726919 | 3.407269 | 22.995423
SiSb2 | 2 | bottom-up | Pmc2_1 | mm2 | orthorhombic | 0.9657 | FALSE | 4.088303 | 11.228708 | 26.149775
PbN | 2 | bottom-up | P-1 | -1 | triclinic | 0 | FALSE | 3.583292 | 9.154701 | 25.46318
Sb9F2 | 2 | bottom-up | P2_1/m | 2/m | monoclinic | 0 | FALSE | 4.24464483 | 12.66061 | 34.9367
BI3 | 2 | bottom-up | C2/m | 2/m | monoclinic | 1.9837 | FALSE | 5.726369 | 9.061366 | 23.44779
SbO2 | 2 | bottom-up | Pmmn | mmm | orthorhombic | 1.4877 | FALSE | 6.58758574 | 3.08974435 | 25.995831
HfCl2 | 2 | bottom-up | P2_1/m | 2/m | monoclinic | 0.8624 | FALSE | 3.254112 | 6.098247 | 24.41128
IrSe2 | 2 | bottom-up | P-3m1 | -3m | trigonal | 0 | FALSE | 3.687324 | 3.687325 | 22.656793
Ga2Se5 | 2 | bottom-up | C2/m | 2/m | monoclinic | 1.6559 | FALSE | 3.81676206 | 7.762988 | 24.0993
SbCl4 | 2 | bottom-up | Pm | m | monoclinic | 0.2511 | FALSE | 5.964053 | 7.33005 | 22.47702
InS | 2 | bottom-up | P-6m2 | -6m2 | hexagonal | 1.7508 | FALSE | 3.901461 | 3.901461 | 25.019273
CrO3 | 2 | bottom-up | Pc | m | monoclinic | 0.935 | FALSE | 4.808075 | 4.791029 | 22.35368
BCl3 | 2 | bottom-up | Pmc2_1 | mm2 | orthorhombic | 4.5325 | FALSE | 7.018588 | 5.82374527 | 22.61305
YBr2 | 2 | bottom-up | P4/mmm | 4/mmm | tetragonal | 0 | FALSE | 3.535692 | 3.535692 | 23.801584
SiO | 2 | bottom-up | P4/nmm | 4/mmm | tetragonal | 1.9448 | FALSE | 3.39963368 | 3.39963368 | 22.379159
SiS2 | 2 | bottom-up | P-3m1 | -3m | trigonal | 1.3355 | FALSE | 3.30842529 | 3.308426 | 23.192892
GaCl | 2 | bottom-up | Pbcm | mmm | orthorhombic | 3.1281 | FALSE | 5.905698 | 5.9580354 | 23.094001
TlTe | 2 | bottom-up | C2/m | 2/m | monoclinic | 0.8456 | FALSE | 4.484531 | 6.268356 | 23.39918
Y2Cl5 | 2 | bottom-up | P2_1/m | 2/m | monoclinic | 0.4564 | FALSE | 3.79271663 | 14.43475 | 26.54087
SrBr2 | 2 | bottom-up | P-3m1 | -3m | trigonal | 5.0827 | FALSE | 4.544614 | 4.544614 | 23.529845
HfF3 | 2 | bottom-up | P-1 | -1 | triclinic | 0.8524 | FALSE | 5.263405 | 5.930713 | 23.0364
SeBr | 2 | bottom-up | C2/m | 2/m | monoclinic | 1.3647 | FALSE | 3.731223 | 8.709966 | 25.87436
ZrF3 | 2 | bottom-up | P-1 | -1 | triclinic | 0.5552 | TRUE | 5.448347 | 5.922343 | 23.02765
TiCl2 | 2 | bottom-up | P2_1/m | 2/m | monoclinic | 0.3215 | FALSE | 3.23797072 | 5.863742 | 24.41703
YBr3 | 2 | bottom-up | Pmmn | mmm | orthorhombic | 2.8143 | FALSE | 3.92178637 | 9.09482866 | 24.85506
TlP | 2 | bottom-up | P4/nmm | 4/mmm | tetragonal | 0 | FALSE | 4.77548131 | 4.77548131 | 23.942319
Al2Te | 2 | bottom-up | P-3 | -3 | trigonal | 0.5597 | TRUE | 12.02011684 | 12.02012 | 23.56451
GeBr4 | 2 | bottom-up | P4/mmm | 4/mmm | tetragonal | 0 | FALSE | 5.28024605 | 5.28024605 | 23.993582
HgF2 | 2 | bottom-up | C2/m | 2/m | monoclinic | 1.9868 | TRUE | 3.629288 | 3.626193 | 22.73907
GaI3 | 2 | bottom-up | C2/m | 2/m | monoclinic | 1.2814 | FALSE | 7.035785 | 7.032248 | 23.22265
EuP2 | 2 | bottom-up | Pm | m | monoclinic | 0 | FALSE | 3.54304773 | 4.823522 | 23.17277
AuF | 2 | bottom-up | P-3m1 | -3m | trigonal | 0 | FALSE | 3.201144 | 3.201145 | 23.814717
In2Se5 | 2 | bottom-up | C2/m | 2/m | monoclinic | 1.3243 | FALSE | 3.98416661 | 8.195729 | 24.12937
NbS2 | 2 | bottom-up | C2/m | 2/m | monoclinic | 0 | FALSE | 3.394276 | 9.008391 | 22.40117
Br3N | 2 | bottom-up | P-31m | -3m | trigonal | 1.1803 | FALSE | 5.98070273 | 5.980703 | 23.649843
WI3 | 2 | bottom-up | P-31m | -3m | trigonal | 0.7545 | TRUE | 7.08894559 | 7.088947 | 22.87158
PrS3 | 2 | bottom-up | P4/nmm | 4/mmm | tetragonal | 0 | FALSE | 3.81611602 | 3.81588204 | 29.512958
S3N2 | 2 | bottom-up | P-3m1 | -3m | trigonal | 0 | FALSE | 2.69345677 | 2.693456 | 29.271288
PCl4 | 2 | bottom-up | P1 | 1 | triclinic | 2.14 | FALSE | 6.589877 | 7.568106 | 23.44919
HfS5 | 2 | bottom-up | Pmmn | mmm | orthorhombic | 0.1875 | TRUE | 3.50794054 | 11.6604946 | 25.378499
Si3Cl8 | 2 | bottom-up | P1 | 1 | triclinic | 1.1319 | FALSE | 6.925709 | 10.44064 | 33.12249
WCl2 | 2 | bottom-up | R-3m | 2/m | trigonal | 0 | FALSE | 3.104916 | 5.386863 | 21.21586
SiS | 2 | bottom-up | Pmmn | mmm | orthorhombic | 1.3663 | FALSE | 3.30336579 | 5.50051585 | 21.993132
BTe | 2 | bottom-up | P-6m2 | -6m2 | hexagonal | 1.475 | FALSE | 3.56878971 | 3.56879 | 24.817356
BaCl2 | 2 | bottom-up | P-3m1 | -3m | trigonal | 5.7191 | FALSE | 4.764687 | 4.764687 | 23.529845
CBr4 | 2 | bottom-up | P4/mmm | 4/mmm | tetragonal | 0 | FALSE | 4.83276061 | 4.83276061 | 23.993582
SnN3 | 2 | bottom-up | P-3m1 | -3m | trigonal | 1.4503 | FALSE | 5.40937823 | 5.409378 | 21.405434
NbI2 | 2 | bottom-up | P-3m1 | -3m | trigonal | 0 | FALSE | 3.69966882 | 3.69967 | 22.903114
PBr3 | 2 | bottom-up | P-31m | -3m | trigonal | 2.1969 | FALSE | 6.4721485 | 6.472148 | 23.649843
TiF2 | 2 | bottom-up | P-6m2 | -6m2 | hexagonal | 1.3521 | FALSE | 2.84854534 | 2.848546 | 23.440981
B4S3 | 2 | bottom-up | Pmn2_1 | mm2 | orthorhombic | 0.2049 | FALSE | 3.022708 | 8.309929 | 20.070461
YCl2 | 2 | bottom-up | P4/mmm | 4/mmm | tetragonal | 0 | FALSE | 3.37928658 | 3.37928658 | 23.801584
BeGe2 | 2 | bottom-up | P-3m1 | -3m | trigonal | 0 | FALSE | 2.82432772 | 2.824328 | 24.664279
PdSe2 | 2 | bottom-up | P-3m1 | -3m | trigonal | 0.5543 | FALSE | 3.71052443 | 3.710524 | 22.725334
P2O3 | 2 | bottom-up | Pc | m | monoclinic | 3.7293 | TRUE | 4.502071 | 4.950133 | 23.935017
US5 | 2 | bottom-up | P2_1 | 2 | monoclinic | 0.0074 | FALSE | 3.857701 | 8.64581329 | 29.4526
Te5As2 | 2 | bottom-up | P2_1/c | 2/m | monoclinic | 0.4578 | FALSE | 9.43990459 | 7.251723 | 32.11532
Al2Se5 | 2 | bottom-up | P1 | 1 | triclinic | 1.5938 | FALSE | 3.819483 | 7.635484 | 24.09091
SrAu | 2 | bottom-up | P6/mmm | 6/mmm | hexagonal | 0 | FALSE | 4.78134083 | 4.781341 | 24.159589
MnBr3 | 2 | bottom-up | P-3m1 | -3m | trigonal | 0.4929 | TRUE | 12.18654172 | 12.18654 | 26.856058
SnTe | 2 | bottom-up | Aem2 | mm2 | orthorhombic | 1.1394 | FALSE | 4.568066 | 4.568066 | 22.84119
As4Cl | 2 | bottom-up | P2/m | 2/m | monoclinic | 0 | FALSE | 3.71940881 | 11.24345 | 33.72048
Sb2S3 | 2 | bottom-up | P2_1/m | 2/m | monoclinic | 1.0014 | FALSE | 3.88836191 | 9.765946 | 26.23378
Bi2Se5 | 2 | bottom-up | P2_1/c | 2/m | monoclinic | 0.4048 | TRUE | 9.13427563 | 7.117912 | 32.11027
As2C | 2 | bottom-up | Pmc2_1 | mm2 | orthorhombic | 1.1374 | FALSE | 3.29761055 | 9.28056873 | 25.607718
MoCl4 | 2 | bottom-up | P-1 | -1 | triclinic | 0 | FALSE | 5.840736 | 6.693146 | 23.22358
PF3 | 2 | bottom-up | Fmmm | mmm | orthorhombic | 0.8511 | TRUE | 4.851284 | 4.851284 | 23.39865
PtCl2 | 2 | bottom-up | P2_1/c | 2/m | monoclinic | 1.8219 | FALSE | 6.270592 | 7.68071339 | 26.18257
WI2 | 2 | bottom-up | P4/mbm | 4/mmm | tetragonal | 1.7259 | TRUE | 12.65728084 | 12.66451457 | 28.499749
ZrF3 | 2 | bottom-up | C2/m | 2/m | monoclinic | 0.5494 | TRUE | 5.447128 | 5.447128 | 22.91143
MoS3 | 2 | bottom-up | P2_1/c | 2/m | monoclinic | 0.0054 | TRUE | 9.716588 | 9.921519 | 24.47605
S3N2 | 2 | bottom-up | Pmn2_1 | mm2 | orthorhombic | 2.2383 | FALSE | 4.043125 | 8.928895 | 23.079365
Tb5Cl8 | 2 | bottom-up | P2/m | 2/m | monoclinic | 0 | FALSE | 3.80631192 | 13.28019 | 26.1818
SiO | 2 | bottom-up | Pbcm | mmm | orthorhombic | 1.6616 | TRUE | 5.71182913 | 4.8945488 | 22.719659
In2Fe | 2 | bottom-up | P4/mmm | 4/mmm | tetragonal | 0 | FALSE | 3.14355545 | 3.14355545 | 24.879994
AsF3 | 2 | bottom-up | C2/m | 2/m | monoclinic | 3.0876 | TRUE | 5.239329 | 5.239329 | 23.58539
TePb | 2 | bottom-up | Pmmn | mmm | orthorhombic | 1.601 | FALSE | 4.28611299 | 6.62935301 | 21.993132
ZnF2 | 2 | bottom-up | P-4m2 | -42m | tetragonal | 4.5713 | FALSE | 3.348473 | 3.34545 | 22.75058
In2Os | 2 | bottom-up | P4/mmm | 4/mmm | tetragonal | 0 | FALSE | 2.96263114 | 2.96263114 | 28.065183
P2Se3 | 2 | bottom-up | P2_1/m | 2/m | monoclinic | 0.2843 | FALSE | 3.61332054 | 9.443771 | 26.23394
VCl5 | 2 | bottom-up | P1 | 1 | triclinic | 1.0631 | FALSE | 5.752393 | 10.06991 | 24.74599
BiC | 2 | bottom-up | P-1 | -1 | triclinic | 0 | FALSE | 3.606454 | 10.12932 | 24.95095
As9Cl2 | 2 | bottom-up | P2_1/m | 2/m | monoclinic | 0 | FALSE | 3.725896 | 11.27808 | 34.94827
GaI | 2 | bottom-up | P4mm | 4mm | tetragonal | 2.0287 | TRUE | 4.57154411 | 4.57154411 | 22.485034
C3Cl8 | 2 | bottom-up | P1 | 1 | triclinic | 0.3852 | TRUE | 6.68628 | 5.833936 | 32.9862
P2Se3 | 2 | bottom-up | P-3m1 | -3m | trigonal | 0.4244 | FALSE | 3.65958031 | 3.65958 | 23.614123
GaSb | 2 | bottom-up | P4/nmm | 4/mmm | tetragonal | 0 | FALSE | 4.26209636 | 4.26209636 | 23.942319
NO2 | 2 | bottom-up | Pmn2_1 | mm2 | orthorhombic | 1.233 | FALSE | 5.17320212 | 4.8089382 | 25.995831
YF3 | 2 | bottom-up | P-31m | -3m | trigonal | 7.6204 | TRUE | 6.16169868 | 6.161699 | 22.872045
Ga2Os | 2 | bottom-up | P4/mmm | 4/mmm | tetragonal | 0 | FALSE | 3.09080071 | 3.09080071 | 23.335725
NiSe2 | 2 | bottom-up | P-3m1 | -3m | trigonal | 0.0963 | FALSE | 3.53188522 | 3.531886 | 22.456841
Sb2Te3 | 2 | bottom-up | Pc | m | monoclinic | 0.8102 | FALSE | 4.547521 | 13.93636 | 23.079365
VCl5 | 2 | bottom-up | P-1 | -1 | triclinic | 0.9814 | FALSE | 5.945961 | 6.438852 | 31.50928
ReCl2 | 2 | bottom-up | P-3m1 | -3m | trigonal | 0 | FALSE | 3.46956402 | 3.469564 | 23.003991
TaS2 | 2 | bottom-up | C2/m | 2/m | monoclinic | 0 | FALSE | 3.388653 | 8.985707 | 24.23664
GeSb | 2 | bottom-up | P-1 | -1 | triclinic | 1.209 | TRUE | 4.11591 | 11.96456 | 24.95873
Bi2Se3 | 2 | bottom-up | Pc | m | monoclinic | 0.8679 | FALSE | 4.173211 | 13.82621 | 22.708289
Y7Br10 | 2 | bottom-up | P-1 | -1 | triclinic | 0 | FALSE | 3.910892 | 17.44199 | 26.8413
Y2Ge | 2 | bottom-up | P-3m1 | -3m | trigonal | 0 | FALSE | 4.01413319 | 4.014133 | 22.46647
InSe | 2 | bottom-up | P-1 | -1 | triclinic | 1.4968 | FALSE | 4.046509 | 12.38035 | 25.5976
AgBr | 2 | bottom-up | P-3m1 | -3m | trigonal | 1.8664 | TRUE | 4.31690733 | 4.316908 | 23.814717
Br4N | 2 | bottom-up | P1 | 1 | triclinic | 0 | FALSE | 5.58988 | 5.15955 | 22.70417
LaCl3 | 2 | bottom-up | C2/m | 2/m | monoclinic | 4.0697 | FALSE | 7.381544 | 7.381542 | 23.3299
GeSb | 2 | bottom-up | C2/m | 2/m | monoclinic | 1.357 | FALSE | 4.12260133 | 11.926 | 24.9829
TmBe5 | 2 | bottom-up | Cm | m | monoclinic | 0 | FALSE | 2.52273 | 4.261167 | 26.03073
PO2 | 2 | bottom-up | Pmc2_1 | mm2 | orthorhombic | 2.7644 | FALSE | 2.56383528 | 9.074939 | 30.97252
BeBr2 | 2 | bottom-up | P-4m2 | -42m | tetragonal | 4.1914 | FALSE | 3.547994 | 3.547994 | 22.656191
SF | 2 | bottom-up | P-1 | -1 | triclinic | 3.3777 | FALSE | 4.051477 | 8.0553 | 25.85104
AsCl3 | 2 | bottom-up | Pmn2_1 | mm2 | orthorhombic | 3.7066 | FALSE | 5.86438174 | 6.99179008 | 23.123083
Br3N | 2 | bottom-up | P2_1/c | 2/m | monoclinic | 1.2154 | TRUE | 7.909277 | 9.58290903 | 24.93501
TbF3 | 2 | bottom-up | Pmmn | mmm | orthorhombic | 7.2713 | TRUE | 3.43389599 | 6.94909968 | 23.980671
VSe3 | 2 | bottom-up | P2_1/m | 2/m | monoclinic | 0 | FALSE | 3.355956 | 15.4341 | 27.85426
Sb2O3 | 2 | bottom-up | Pm | m | monoclinic | 2.1621 | FALSE | 3.49722409 | 5.139468 | 22.00567
Nb2S3 | 2 | bottom-up | C2/m | 2/m | monoclinic | 0.0609 | TRUE | 3.260074 | 9.95542 | 24.97558
TlS | 2 | bottom-up | P-1 | -1 | triclinic | 1.1428 | FALSE | 4.050207 | 6.063496 | 23.40711
PdS | 2 | bottom-up | P3m1 | 3m | trigonal | 0 | FALSE | 3.62156211 | 3.621561 | 21.231711
SmS3 | 2 | bottom-up | P4/nmm | 4/mmm | tetragonal | 0 | FALSE | 3.756526 | 3.756526 | 29.325055
NCl3 | 2 | bottom-up | P2_1/c | 2/m | monoclinic | 1.9913 | FALSE | 7.473096 | 9.26425769 | 24.56984
RhPb3 | 2 | bottom-up | P4/mbm | 4/mmm | tetragonal | 0 | FALSE | 6.59454668 | 6.59454668 | 25.635832
As2Pt | 2 | bottom-up | P4/mmm | 4/mmm | tetragonal | 0 | FALSE | 3.01679873 | 3.01679873 | 23.530469
SiBi2 | 2 | bottom-up | Pmc2_1 | mm2 | orthorhombic | 0.7862 | FALSE | 4.26823155 | 11.58052694 | 26.149775
AlBr | 2 | bottom-up | P4mm | 4mm | tetragonal | 0.7582 | FALSE | 3.94183976 | 3.94183976 | 22.485034
NdCl3 | 2 | bottom-up | Pmmn | mmm | orthorhombic | 3.7227 | TRUE | 3.96713002 | 8.65605207 | 24.388929
S4O9 | 2 | bottom-up | P-3 | -3 | trigonal | 3.0287 | TRUE | 9.01397879 | 9.013979 | 22.777828
Bi2S3 | 2 | bottom-up | Pmn2_1 | mm2 | orthorhombic | 1.3075 | FALSE | 4.056508 | 12.95538 | 23.079365
P2Se5 | 2 | bottom-up | P2_1/c | 2/m | monoclinic | 0.0642 | FALSE | 7.57917431 | 7.312127 | 32.15008
NiF2 | 2 | bottom-up | P2_1/c | 2/m | monoclinic | 4.3049 | FALSE | 5.51483 | 5.37548841 | 26.14987
PbSe | 2 | bottom-up | P3m1 | 3m | trigonal | 1.9635 | FALSE | 4.04868129 | 4.048681 | 21.478674
TcF2 | 2 | bottom-up | P-3m1 | -3m | trigonal | 0 | FALSE | 2.85086899 | 2.850869 | 22.766075
IrBr2 | 2 | bottom-up | P-3m1 | -3m | trigonal | 0 | FALSE | 3.81892211 | 3.818922 | 23.069546
HfSe5 | 2 | bottom-up | Pmmn | mmm | orthorhombic | 0.2049 | TRUE | 3.714358 | 12.459523 | 25.378499
In2S5 | 2 | bottom-up | C2/m | 2/m | monoclinic | 1.2793 | TRUE | 3.760683 | 7.764536 | 24.13964
TlSe | 2 | bottom-up | P-1 | -1 | triclinic | 0.8212 | FALSE | 4.166629 | 12.71711 | 25.59419
Cl2O5 | 2 | bottom-up | P2_1 | 2 | monoclinic | 2.0688 | TRUE | 5.092291 | 11.09809 | 23.19086
GaAs3 | 2 | bottom-up | P-3m1 | -3m | trigonal | 0.6039 | TRUE | 7.66936447 | 7.669365 | 21.198253
ScI2 | 2 | bottom-up | P-6m2 | -6m2 | hexagonal | 0.0892 | FALSE | 3.957697 | 3.957698 | 23.825805
TiCl2 | 2 | bottom-up | P2_1/m | 2/m | monoclinic | 0.3215 | FALSE | 3.23825824 | 5.865684 | 24.40553
Ta2S3 | 2 | bottom-up | P2_1/m | 2/m | monoclinic | 0 | FALSE | 3.32631507 | 9.539422 | 23.99885
SrBr2 | 2 | bottom-up | P-4m2 | -42m | tetragonal | 4.6674 | TRUE | 4.93242922 | 4.93242922 | 22.656191
BSe | 2 | bottom-up | P-3m1 | -3m | trigonal | 2.887 | FALSE | 3.271039 | 3.271039 | 24.623155
W3S4 | 2 | bottom-up | P-3m1 | -3m | trigonal | 0 | FALSE | 3.13849001 | 3.139592 | 29.26694
CN | 2 | bottom-up | C2/m | 2/m | monoclinic | 0 | FALSE | 2.360251 | 7.845196 | 25.27432
AgS2 | 2 | bottom-up | P-3m1 | -3m | trigonal | 0 | FALSE | 3.599155 | 3.59944 | 23.00812
MoI2 | 2 | bottom-up | P-3m1 | -3m | trigonal | 0 | FALSE | 3.990157 | 3.995094 | 23.15248
PdBr2 | 2 | bottom-up | P2_1/c | 2/m | monoclinic | 1.2437 | FALSE | 6.584924 | 7.99397634 | 26.03388
VTe3 | 2 | bottom-up | P2_1/m | 2/m | monoclinic | 0 | FALSE | 3.614784 | 17.05244 | 28.4406
Tl2Se5 | 2 | bottom-up | C2/m | 2/m | monoclinic | 0.8677 | FALSE | 4.01329534 | 8.191465 | 24.05949
Mg5Rh | 2 | bottom-up | Pmc2_1 | mm2 | orthorhombic | 0 | FALSE | 5.60162665 | 6.78868264 | 25.78836
SbF3 | 2 | bottom-up | P2_1/c | 2/m | monoclinic | 3.8924 | TRUE | 7.913142 | 7.14475625 | 24.58827
CoGe4 | 2 | bottom-up | P4/nbm | 4/mmm | tetragonal | 0 | FALSE | 5.9031082 | 5.9031082 | 22.924308
SnO | 2 | bottom-up | Pbcm | mmm | orthorhombic | 2.24 | TRUE | 4.499654 | 5.604682 | 22.719659
TcBr2 | 2 | bottom-up | P-3m1 | -3m | trigonal | 0 | FALSE | 3.652031 | 3.652032 | 22.766075
V2S3 | 2 | bottom-up | P2_1/m | 2/m | monoclinic | 0 | FALSE | 3.187524 | 8.989845 | 24.15801
ZnCl2 | 2 | bottom-up | P-4m2 | -42m | tetragonal | 4.478 | TRUE | 7.32207031 | 7.32207031 | 26.75385
OsCl2 | 2 | bottom-up | P-3m1 | -3m | trigonal | 1.4202 | TRUE | 3.64986 | 3.64986 | 23.240079
P2S3 | 2 | bottom-up | Pc | m | monoclinic | 2.3662 | FALSE | 4.438934 | 10.76176 | 23.079365
ZrTe2 | 2 | bottom-up | R-3m | -3m | trigonal | 0 | FALSE | 3.997883 | 3.996416 | 22.86674
CSe | 2 | bottom-up | Pmmn | mmm | orthorhombic | 0.3053 | FALSE | 3.05835553 | 4.49915253 | 22.225044
V2Se3 | 2 | bottom-up | C2/m | 2/m | monoclinic | 0.0925 | FALSE | 3.217521 | 9.565221 | 24.97355
SrCl2 | 2 | bottom-up | P-3m1 | -3m | trigonal | 5.8943 | FALSE | 4.399901 | 4.399901 | 23.529845
NbSe2 | 2 | bottom-up | C2/m | 2/m | monoclinic | 0 | FALSE | 10.498082 | 10.50631 | 24.48124
TiSi2 | 2 | bottom-up | P4/nmm | 4/mmm | tetragonal | 0 | FALSE | 3.52651241 | 3.52598465 | 25.781726
CdF2 | 2 | bottom-up | P31m | 3m | trigonal | 3.9449 | TRUE | 6.106069 | 6.106069 | 23.168642
PI3 | 2 | bottom-up | P2_1/c | 2/m | monoclinic | 1.9425 | FALSE | 8.598981 | 10.93532774 | 24.54267
Ga4O3 | 2 | bottom-up | P2_1/m | 2/m | monoclinic | 0.6935 | FALSE | 3.03392831 | 7.712602 | 27.7683
GeCl2 | 2 | bottom-up | P-3m1 | -3m | trigonal | 2.7636 | FALSE | 3.881985 | 3.881985 | 23.73272
CdI2 | 2 | bottom-up | P-4m2 | -42m | tetragonal | 2.5821 | FALSE | 4.35678399 | 4.35678399 | 22.741369
GaCl3 | 2 | bottom-up | C2/m | 2/m | monoclinic | 3.8126 | FALSE | 6.057737 | 6.059818 | 23.22464
CSe2 | 2 | bottom-up | P-3m1 | -3m | trigonal | 0 | FALSE | 3.12935704 | 3.129357 | 22.955696
AsPb | 2 | bottom-up | C2/m | 2/m | monoclinic | 0 | FALSE | 5.72880753 | 8.707883 | 24.74697
TiF2 | 2 | bottom-up | P2_1/m | 2/m | monoclinic | 0.5841 | FALSE | 2.79636621 | 5.174282 | 24.39968
AgCl | 2 | bottom-up | P-3m1 | -3m | trigonal | 1.8936 | TRUE | 4.21757325 | 4.217574 | 23.814717
As2S3 | 2 | bottom-up | P2_1/m | 2/m | monoclinic | 0.9767 | FALSE | 3.60880656 | 9.642664 | 25.25269
MnTe2 | 2 | bottom-up | C2/m | -1 | monoclinic | 0.1922 | FALSE | 7.134744 | 7.012111 | 23.82972
Y5I8 | 2 | bottom-up | P2/m | 2/m | monoclinic | 0 | FALSE | 4.08430605 | 15.47621 | 25.19039
Sb9Br2 | 2 | bottom-up | P2_1/m | 2/m | monoclinic | 0 | FALSE | 4.26850763 | 12.7535 | 34.94804
IrI2 | 2 | bottom-up | P-3m1 | -3m | trigonal | 0 | FALSE | 3.98538925 | 3.985391 | 22.858091
AuCl | 2 | bottom-up | P4/nmm | 4/mmm | tetragonal | 0.3341 | TRUE | 3.94397634 | 3.94397634 | 23.624099
Zr3S2 | 2 | bottom-up | P4/mmm | 4/mmm | tetragonal | 0 | FALSE | 3.54502262 | 3.54502262 | 26.086724
TcSe2 | 2 | bottom-up | P-1 | -1 | triclinic | 0.9914 | FALSE | 6.659667 | 6.782348 | 23.87447
ZrHg | 2 | bottom-up | P4/nmm | 4/mmm | tetragonal | 0 | FALSE | 3.16441835 | 3.16441835 | 26.60755
InS | 2 | bottom-up | P-1 | -1 | triclinic | 1.6663 | FALSE | 3.882743 | 12.06358 | 25.60759
TiF | 2 | bottom-up | P-3m1 | -3m | trigonal | 0 | FALSE | 2.97174531 | 2.971745 | 26.166721
DyF3 | 2 | bottom-up | Pmmn | mmm | orthorhombic | 7.2932 | TRUE | 3.40940227 | 6.91039275 | 23.944354
GeI4 | 2 | bottom-up | P4/mmm | 4/mmm | tetragonal | 0 | FALSE | 5.75192913 | 5.75192913 | 23.993582
WF3 | 2 | bottom-up | P-31m | -3m | trigonal | 4.1269 | FALSE | 5.79530884 | 5.795309 | 22.87158
GeF2 | 2 | bottom-up | P-3m1 | -3m | trigonal | 2.7029 | FALSE | 3.56604245 | 3.566041 | 23.73272
BaF2 | 2 | bottom-up | P-3m1 | -3m | trigonal | 6.3026 | FALSE | 4.21307693 | 4.213075 | 23.529845
As2Pt | 2 | bottom-up | P2_1/m | 2/m | monoclinic | 0 | FALSE | 3.63091 | 5.674371 | 24.51049
BiF3 | 2 | bottom-up | P-3 | -3 | trigonal | 5.0287 | TRUE | 6.13814384 | 6.138144 | 23.442852
PdSe | 2 | bottom-up | P-3m1 | -3m | trigonal | 0 | FALSE | 3.97511566 | 3.975115 | 23.822772
PtSe2 | 2 | bottom-up | P2_1/c | 2/m | monoclinic | 1.5559 | FALSE | 5.70054 | 5.895846 | 21.12741
PdCl2 | 2 | bottom-up | P-3m1 | -3m | trigonal | 0.4072 | FALSE | 3.67567862 | 3.675679 | 23.007692
AuS | 2 | bottom-up | Pmmn | mmm | orthorhombic | 0 | FALSE | 2.87470903 | 3.69861291 | 23.889425
TaCl5 | 2 | bottom-up | P-1 | -1 | triclinic | 2.869 | FALSE | 6.328675 | 6.741068 | 30.73555
Sb2Pt | 2 | bottom-up | P2_1/m | 2/m | monoclinic | 0 | FALSE | 3.822519 | 5.967852 | 24.52507
AsBr3 | 2 | bottom-up | P-31m | -3m | trigonal | 2.5049 | FALSE | 6.66665142 | 6.666651 | 23.649843
NCl3 | 2 | bottom-up | Pmn2_1 | mm2 | orthorhombic | 2.2398 | TRUE | 4.13638883 | 10.40794025 | 23.123083
Te2C | 2 | bottom-up | P-3m1 | -3m | trigonal | 0 | FALSE | 3.37956974 | 3.37957 | 23.541274
P2O3 | 2 | bottom-up | P2_1 | 2 | monoclinic | 3.8505 | FALSE | 4.51276874 | 7.767876 | 22.24652
LuSi2 | 2 | bottom-up | P4/mmm | 4/mmm | tetragonal | 0 | FALSE | 3.70610504 | 3.70610504 | 23.77951
SiF2 | 2 | bottom-up | P-3m1 | -3m | trigonal | 1.8031 | FALSE | 3.49857171 | 3.498573 | 23.73272
EuBi2 | 2 | bottom-up | Pm | m | monoclinic | 0.0048 | FALSE | 4.26550622 | 5.3092 | 23.17336
P2Se3 | 2 | bottom-up | Pc | m | monoclinic | 1.821 | FALSE | 4.517464 | 11.42849 | 22.708289
Al2Te | 2 | bottom-up | P-3 | -3 | trigonal | 0.4587 | TRUE | 11.93546338 | 11.93546 | 23.381968
PuF3 | 2 | bottom-up | Pmmn | mmm | orthorhombic | 0 | FALSE | 3.64636069 | 7.19157742 | 24.890906
Sc2Br3 | 2 | bottom-up | C2/m | 2/m | monoclinic | 0.5472 | FALSE | 3.64793601 | 9.483488 | 25.49924
LuGe2 | 2 | bottom-up | P4/mmm | 4/mmm | tetragonal | 0 | FALSE | 3.52267296 | 3.52267296 | 23.77951
Er6Cl7 | 2 | bottom-up | P-1 | -1 | triclinic | 0 | FALSE | 3.620069 | 9.997868 | 29.19527
Sb4Cl | 2 | bottom-up | P2/m | 2/m | monoclinic | 0 | FALSE | 4.23171555 | 12.67436 | 33.71901
TlI3 | 2 | bottom-up | C2/m | 2/m | monoclinic | 0.801 | FALSE | 7.410598 | 7.407604 | 23.22179
Au2Se | 2 | bottom-up | P4/nmm | 4/mmm | tetragonal | 1.1288 | TRUE | 5.79444523 | 5.793447 | 22.55109
OsF3 | 2 | bottom-up | P-31m | -3m | trigonal | 0.0885 | FALSE | 4.778805 | 4.778847 | 22.68155
ZnI2 | 2 | bottom-up | P-3 | -3 | trigonal | 1.9365 | FALSE | 7.0402665 | 7.040266 | 23.168642
TlSe | 2 | bottom-up | P-6m2 | -6m2 | hexagonal | 0.6803 | FALSE | 4.18242474 | 4.182424 | 25.019273
BTe | 2 | bottom-up | P-1 | -1 | triclinic | 0.686 | FALSE | 3.585811 | 4.402656 | 23.42216
As2O3 | 2 | bottom-up | Pm | m | monoclinic | 1.8755 | FALSE | 3.3522794 | 4.963758 | 22.00789
AgS | 2 | bottom-up | Pmmn | mmm | orthorhombic | 0 | FALSE | 2.76321223 | 4.26095132 | 23.889425
Sc2Ge | 2 | bottom-up | P-3m1 | -3m | trigonal | 0 | FALSE | 3.79354569 | 3.793544 | 22.695846
Ta2S3 | 2 | bottom-up | P2_1/m | 2/m | monoclinic | 0 | FALSE | 3.331436 | 9.547599 | 24.16526
ZnI2 | 2 | bottom-up | P-4m2 | -42m | tetragonal | 2.646 | FALSE | 4.156973 | 4.155757 | 22.7534
YF3 | 2 | bottom-up | Pmmn | mmm | orthorhombic | 7.1079 | TRUE | 3.42481171 | 6.94225771 | 24.85506
NdS3 | 2 | bottom-up | P4/nmm | 4/mmm | tetragonal | 0 | FALSE | 3.78975934 | 3.78991489 | 29.438976
MoBr2 | 2 | bottom-up | P2_1/c | 2/m | monoclinic | 0.4608 | FALSE | 4.23684453 | 6.921085 | 21.55466
P2O3 | 2 | bottom-up | Pm | m | monoclinic | 1.2858 | TRUE | 3.45179941 | 5.731735 | 22.19548
RuF2 | 2 | bottom-up | P-3m1 | -3m | trigonal | 0.934 | FALSE | 3.25212512 | 3.252125 | 22.810979
TaSe3 | 2 | bottom-up | P2_1/m | 2/m | monoclinic | 0 | FALSE | 5.401679 | 6.98956 | 26.33371
Sn2Os | 2 | bottom-up | P4/mmm | 4/mmm | tetragonal | 0 | FALSE | 3.14924059 | 3.14924059 | 22.803662
W3Se4 | 2 | bottom-up | P-3m1 | -3m | trigonal | 0 | FALSE | 3.24668744 | 3.23735 | 29.27021
PtN2 | 2 | bottom-up | P2_1/m | 2/m | monoclinic | 0 | FALSE | 3.041798 | 5.666621 | 24.51953
GaBr3 | 2 | bottom-up | Pmc2_1 | mm2 | orthorhombic | 3.0761 | FALSE | 6.74897931 | 6.31473679 | 22.61305
AgBr | 2 | bottom-up | Cmme | mmm | orthorhombic | 2.5154 | TRUE | 4.251254 | 4.251254 | 24.122461
ZrZn | 2 | bottom-up | P4/nmm | 4/mmm | tetragonal | 0 | FALSE | 3.0735166 | 3.0735166 | 25.689944
K2O | 2 | bottom-up | P31m | 3m | trigonal | 0.48 | FALSE | 7.082402 | 7.081057 | 22.64357
HfI | 2 | bottom-up | P-3m1 | -3m | trigonal | 0 | FALSE | 3.65075387 | 3.650753 | 26.166721
SiBi | 2 | bottom-up | P-1 | -1 | triclinic | 1.022 | FALSE | 4.17273 | 12.012 | 25.22896
SiTe | 2 | bottom-up | Aem2 | mm2 | orthorhombic | 0.6542 | FALSE | 4.231432 | 4.231433 | 22.83918
SnTe | 2 | bottom-up | P3m1 | 3m | trigonal | 1.8116 | FALSE | 4.162695 | 4.162643 | 22.35977
BrO3 | 2 | bottom-up | P-1 | -1 | triclinic | 1.6538 | FALSE | 7.197289 | 7.215605 | 22.68518
LaGe3 | 2 | bottom-up | P6/mmm | 6/mmm | hexagonal | 0 | FALSE | 5.95578239 | 5.955782 | 20
Ga2Se5 | 2 | bottom-up | P1 | 1 | triclinic | 1.6451 | FALSE | 3.862853 | 7.767147 | 24.09029
Pr2Cl5 | 2 | bottom-up | P2_1/m | 2/m | monoclinic | 0.4793 | FALSE | 4.01047971 | 14.91761 | 26.42676
GeN | 2 | bottom-up | C2/m | 2/m | monoclinic | 1.33 | FALSE | 3.103905 | 9.542623 | 24.96235
YBe5 | 2 | bottom-up | P1 | 1 | triclinic | 0 | FALSE | 2.53344 | 4.293808 | 25.92418
WBr3 | 2 | bottom-up | P-31m | -3m | trigonal | 0.81 | TRUE | 6.610885 | 6.609181 | 22.77168
RuBr3 | 2 | bottom-up | P-31m | -3m | trigonal | 0.0225 | FALSE | 6.327402 | 6.327403 | 22.566854
BaI2 | 2 | bottom-up | P-4m2 | -42m | tetragonal | 4.1563 | TRUE | 5.530908 | 5.530908 | 22.656191
Ga2S5 | 2 | bottom-up | C2/m | 2/m | monoclinic | 1.6842 | FALSE | 3.58548 | 7.361721 | 24.09515
YGe3 | 2 | bottom-up | P6/mmm | 6/mmm | hexagonal | 0 | FALSE | 5.70835275 | 5.708352 | 20
Tb2Sn | 2 | bottom-up | P-3m1 | -3m | trigonal | 0 | FALSE | 3.49510312 | 3.495103 | 22.71677
B2O3 | 2 | bottom-up | Pmc2_1 | mm2 | orthorhombic | 3.3407 | FALSE | 2.472593 | 4.236952 | 25.735537
TiBr2 | 2 | bottom-up | P2_1/m | 2/m | monoclinic | 0.2561 | FALSE | 3.42881044 | 6.180127 | 24.42586
ScI3 | 2 | bottom-up | C2/m | 2/m | monoclinic | 1.9635 | FALSE | 7.189097 | 7.189095 | 23.32704
SnN | 2 | bottom-up | C2/m | 2/m | monoclinic | 0.2927 | FALSE | 3.42920386 | 10.7688 | 24.74324
TcO2 | 2 | bottom-up | P2_1/m | 2/m | monoclinic | 0 | FALSE | 2.792792 | 5.008011 | 21.95216
GeBi | 2 | bottom-up | P-1 | -1 | triclinic | 0.7646 | FALSE | 4.250514 | 12.32506 | 24.96298
ZrAg | 2 | bottom-up | P4/nmm | 4/mmm | tetragonal | 0 | FALSE | 3.09171027 | 3.09171027 | 24.42588
Sb2Se3 | 2 | bottom-up | Pc | m | monoclinic | 1.2236 | FALSE | 4.351906 | 13.00017 | 22.708289
ScSe3 | 2 | bottom-up | P4/nmm | 4/mmm | tetragonal | 0 | FALSE | 3.84275344 | 3.84275298 | 29.216602
BCl | 2 | bottom-up | Pbcm | mmm | orthorhombic | 2.4297 | FALSE | 7.44014891 | 5.25789463 | 23.094001
CN | 2 | bottom-up | P-1 | -1 | triclinic | 0 | FALSE | 2.360219 | 7.993667 | 25.45455
AgCl | 2 | bottom-up | Cmme | mmm | orthorhombic | 2.6818 | TRUE | 4.236687 | 4.236688 | 24.122461
In2Se | 2 | bottom-up | P3 | 3 | trigonal | 0.8607 | TRUE | 12.0474596 | 12.04746 | 23.381968
ZnF2 | 2 | bottom-up | P-3m1 | -3m | trigonal | 4.6651 | TRUE | 3.157813 | 3.157813 | 23.451494
2002-02-01 | 2 | bottom-up | P4/mmm | 4/mmm | tetragonal | 0 | FALSE | 2.52952404 | 2.52952404 | 22.704718
NbSe2 | 2 | bottom-up | C2/m | 2/m | monoclinic | 0 | FALSE | 3.508155 | 9.277427 | 23.70892
MoI2 | 2 | bottom-up | P4/mbm | 4/mmm | tetragonal | 1.3842 | TRUE | 12.68491243 | 12.68795463 | 28.921682
Bi2C | 2 | bottom-up | Pmc2_1 | mm2 | orthorhombic | 0 | FALSE | 3.86405443 | 10.56670844 | 25.607718
Au2S | 2 | bottom-up | Pmc2_1 | mm2 | orthorhombic | 1.0821 | TRUE | 4.623246 | 7.049726 | 23.35704
SnN2 | 2 | bottom-up | Pmc2_1 | mm2 | orthorhombic | 0.2645 | FALSE | 3.240258 | 8.555633 | 25.607718
Nb2S | 2 | bottom-up | P4/nmm | 4/mmm | tetragonal | 0 | FALSE | 3.35588782 | 3.35588782 | 27.221538
ScS3 | 2 | bottom-up | P4/nmm | 4/mmm | tetragonal | 0 | FALSE | 3.56277288 | 3.56277261 | 29.216602
WO3 | 2 | bottom-up | Pmm2 | mm2 | orthorhombic | 1.3941 | FALSE | 3.711567 | 3.801878 | 22.23406
BaBr2 | 2 | bottom-up | P-3m1 | -3m | trigonal | 4.9739 | FALSE | 4.90897 | 4.908969 | 23.529845
ReTe2 | 2 | bottom-up | P-3m1 | -3m | trigonal | 0 | FALSE | 3.72691 | 3.72691 | 22.641327
GaCl3 | 2 | bottom-up | Pmc2_1 | mm2 | orthorhombic | 3.2553 | TRUE | 6.56468046 | 6.11351869 | 22.61305
B2Se5 | 2 | bottom-up | C2/m | 2/m | monoclinic | 1.0977 | TRUE | 3.44229542 | 7.307177 | 24.14462
NCl3 | 2 | bottom-up | C2/m | 2/m | monoclinic | 1.0777 | FALSE | 5.490119 | 5.490118 | 23.53537
SbO2 | 2 | bottom-up | Pmc2_1 | mm2 | orthorhombic | 1.9031 | FALSE | 3.20776309 | 9.910039 | 30.97254
Sb9Cl2 | 2 | bottom-up | P2_1/m | 2/m | monoclinic | 0 | FALSE | 4.24769796 | 12.67503 | 34.94494
CoSi4 | 2 | bottom-up | P4/nbm | 4/mmm | tetragonal | 0 | FALSE | 5.623666 | 5.623666 | 22.924308
EuAs2 | 2 | bottom-up | Pm | m | monoclinic | 0 | FALSE | 3.76739299 | 4.923332 | 23.17227
WS2 | 2 | bottom-up | P2_1/m | 2/m | monoclinic | 0.0217 | TRUE | 3.21280435 | 5.727421 | 24.14661
Si3Rh | 2 | bottom-up | P4/mbm | 4/mmm | tetragonal | 0 | FALSE | 5.30538736 | 5.30538736 | 25.635832
PbN3 | 2 | bottom-up | P-3m1 | -3m | trigonal | 1.2305 | FALSE | 5.54749895 | 5.5475 | 21.405434
CaBr2 | 2 | bottom-up | P-3m1 | -3m | trigonal | 4.8702 | FALSE | 4.23095604 | 4.230956 | 22.742717
RuBr2 | 2 | bottom-up | P-3m1 | -3m | trigonal | 1.1752 | TRUE | 3.758969 | 3.758968 | 23.240079
SBr | 2 | bottom-up | P-1 | -1 | triclinic | 1.7831 | TRUE | 7.695495 | 9.138155 | 25.17484
P2Pd | 2 | bottom-up | P-3 | -3 | trigonal | 0 | FALSE | 6.83566208 | 6.835663 | 22.860006
BF | 2 | bottom-up | P1 | 1 | triclinic | 0.0644 | FALSE | 2.973905 | 2.121694 | 23.6827
P2Pt | 2 | bottom-up | P4/mmm | 4/mmm | tetragonal | 0 | FALSE | 2.89803472 | 2.89803472 | 23.530469
PtN2 | 2 | bottom-up | Pmmm | mmm | orthorhombic | 0 | FALSE | 3.747071 | 3.18246 | 23.39658
Bi2S3 | 2 | bottom-up | P-3m1 | -3m | trigonal | 1.1043 | FALSE | 4.03866024 | 4.038661 | 25.294263
ZrI2 | 2 | bottom-up | P-3m1 | -3m | trigonal | 0 | FALSE | 3.77756371 | 3.777564 | 22.995423
IrPb3 | 2 | bottom-up | P4/mbm | 4/mmm | tetragonal | 0 | FALSE | 6.62745909 | 6.62745909 | 25.635832
GdI3 | 2 | bottom-up | C2/m | 2/m | monoclinic | 0.6011 | FALSE | 7.58585 | 7.58585 | 23.29124
SiTe | 2 | bottom-up | Pmmn | mmm | orthorhombic | 0.744 | TRUE | 3.80330225 | 6.12132033 | 21.788418
P2Pb | 2 | bottom-up | Pmc2_1 | mm2 | orthorhombic | 0.4052 | FALSE | 3.79934049 | 10.69270349 | 26.149775
NbTe3 | 2 | bottom-up | P2_1/m | 2/m | monoclinic | 0 | FALSE | 3.69559964 | 13.46613 | 27.00744
NbI3 | 2 | bottom-up | P-31m | -3m | trigonal | 0.005 | TRUE | 6.99867919 | 6.998679 | 22.719179
Ga2O | 2 | bottom-up | P-3m1 | -3m | trigonal | 0 | FALSE | 3.00467434 | 3.004674 | 23.020983
AuF | 2 | bottom-up | P-6m2 | -6m2 | hexagonal | 0.0998 | FALSE | 3.91579963 | 3.915799 | 20.19552
CrSe2 | 2 | bottom-up | P2_1/m | 2/m | monoclinic | 0 | FALSE | 3.15681706 | 5.722915 | 24.14407
CI4 | 2 | bottom-up | P4/mmm | 4/mmm | tetragonal | 0 | FALSE | 4.99879146 | 4.99879146 | 23.993582
OsBr2 | 2 | bottom-up | P-3m1 | -3m | trigonal | 1.271 | TRUE | 3.8181076 | 3.818108 | 23.240079
Er6F7 | 2 | bottom-up | P-1 | -1 | triclinic | 0 | FALSE | 3.468779 | 6.81178 | 29.20669
CoC4 | 2 | bottom-up | P-42m | -42m | tetragonal | 0 | FALSE | 3.63425941 | 3.63425941 | 22.924308
Ga2Fe | 2 | bottom-up | P4/mmm | 4/mmm | tetragonal | 0 | FALSE | 2.83432333 | 2.83432333 | 24.031254
SbCl3 | 2 | bottom-up | C2/m | 2/m | monoclinic | 2.8268 | FALSE | 6.754721 | 6.75472 | 23.52721
ReSe2 | 2 | bottom-up | P-3m1 | -3m | trigonal | 0 | FALSE | 3.20082134 | 3.200822 | 22.641327
Tl2S5 | 2 | bottom-up | C2/m | 2/m | monoclinic | 1.1932 | FALSE | 3.75591105 | 7.993543 | 24.11502
CeSe3 | 2 | bottom-up | P4/nmm | 4/mmm | tetragonal | 0 | FALSE | 4.04577058 | 4.04424807 | 29.125354
AlAs5 | 2 | bottom-up | Pmc2_1 | mm2 | orthorhombic | 0.5004 | TRUE | 7.047872 | 12.541145 | 26.806861
SnF2 | 2 | bottom-up | P-3m1 | -3m | trigonal | 2.4311 | FALSE | 3.87449 | 3.874492 | 23.73272
AsCl4 | 2 | bottom-up | Pc | m | monoclinic | 0 | FALSE | 5.903111 | 7.335905 | 22.46264
VTe2 | 2 | bottom-up | P-1 | -1 | triclinic | 0 | FALSE | 13.1851 | 13.20763 | 23.73885
FeCl4 | 2 | bottom-up | P2_1/c | 2/m | monoclinic | 0.396 | TRUE | 6.157365 | 6.280209 | 23.37036
Ga2Ru | 2 | bottom-up | P4/mmm | 4/mmm | tetragonal | 0 | FALSE | 3.07022249 | 3.07022249 | 22.696945
ThCl4 | 2 | bottom-up | P2_1/c | 2/m | monoclinic | 3.1448 | TRUE | 7.350786 | 12.55422 | 24.89852
HfBr2 | 2 | bottom-up | P2_1/m | 2/m | monoclinic | 0.858 | FALSE | 3.41673101 | 6.36949 | 24.4122
As2S3 | 2 | bottom-up | P-3m1 | -3m | trigonal | 0.9493 | FALSE | 3.6479699 | 3.64797 | 27.395711
AuBr | 2 | bottom-up | P-3m1 | -3m | trigonal | 0.078 | TRUE | 3.75948237 | 3.759482 | 23.814717
SiSe | 2 | bottom-up | Aem2 | mm2 | orthorhombic | 1.0097 | FALSE | 4.016924 | 4.016924 | 22.84014
SnCl2 | 2 | bottom-up | P-3m1 | -3m | trigonal | 2.437 | FALSE | 4.22499164 | 4.224993 | 23.73272
B2S5 | 2 | bottom-up | P-1 | -1 | triclinic | 0.6774 | FALSE | 3.084992 | 6.565872 | 24.1039
BiC | 2 | bottom-up | C2/m | 2/m | monoclinic | 0.1299 | FALSE | 3.60677184 | 10.12603 | 24.72945
Bi2Te3 | 2 | bottom-up | P2_1/m | 2/m | monoclinic | 1.0079 | FALSE | 4.41548725 | 10.75016 | 24.81695
Sr2As | 2 | bottom-up | P-3m1 | -3m | trigonal | 0 | FALSE | 4.53169613 | 4.531696 | 23.013137
AsO2 | 2 | bottom-up | P2_1/m | 2/m | monoclinic | 2.647 | FALSE | 5.404468 | 6.20979 | 22.64202
HfBr | 2 | bottom-up | C2/m | 2/m | monoclinic | 0.0257 | FALSE | 3.463272 | 3.472829 | 25.90187
VS3 | 2 | bottom-up | P2_1/m | 2/m | monoclinic | 0 | FALSE | 3.19025411 | 11.40202 | 27.01116
ReF2 | 2 | bottom-up | P-3m1 | -3m | trigonal | 0 | FALSE | 2.72717323 | 2.727173 | 22.766075
Tl2S5 | 2 | bottom-up | P1 | 1 | triclinic | 0.78 | TRUE | 4.090228 | 7.751602 | 24.07379
WO3 | 2 | bottom-up | Aem2 | mm2 | orthorhombic | 1.3594 | TRUE | 5.31354259 | 5.31733 | 22.2321
AuCl | 2 | bottom-up | P3m1 | 3m | trigonal | 0.7903 | FALSE | 4.27906288 | 4.279063 | 20.19552
TiCl | 2 | bottom-up | P-3m1 | -3m | trigonal | 0 | FALSE | 3.214325 | 3.214325 | 26.166721
Sc2I3 | 2 | bottom-up | C2/m | 2/m | monoclinic | 0.5305 | FALSE | 3.87079842 | 11.25778 | 26.11092
VS3 | 2 | bottom-up | P2_1/m | 2/m | monoclinic | 0 | FALSE | 3.21615512 | 14.53644 | 28.43817
InAs5 | 2 | bottom-up | Pmc2_1 | mm2 | orthorhombic | 0.9208 | TRUE | 7.06858 | 12.901353 | 26.806861
AlAs3 | 2 | bottom-up | P-3m1 | -3m | trigonal | 0.6117 | TRUE | 7.68332176 | 7.683322 | 21.198253
UCl4 | 2 | bottom-up | C2/m | 2/m | monoclinic | 0.1926 | FALSE | 6.692399 | 6.6924 | 25.19063
MgO2 | 2 | bottom-up | P4/mmm | 4/mmm | tetragonal | 2.3385 | FALSE | 2.85289997 | 2.85289997 | 21.519401
Ta6O13 | 2 | bottom-up | Cmmm | mmm | orthorhombic | 0 | FALSE | 3.86632689 | 12.6532 | 28.18082
Ba5Rh | 2 | bottom-up | Pmc2_1 | mm2 | orthorhombic | 0 | FALSE | 7.6371791 | 8.21741068 | 25.78836
Ca2Bi | 2 | bottom-up | P-3m1 | -3m | trigonal | 0 | FALSE | 4.672696 | 4.672696 | 23.013137
PbSe2 | 2 | bottom-up | P-3m1 | -3m | trigonal | 0.0963 | FALSE | 3.9925922 | 3.992592 | 24.665211
Se5N2 | 2 | bottom-up | P2_1/c | 2/m | monoclinic | 0.0104 | TRUE | 6.349458 | 7.585269 | 32.24472
PdCl2 | 2 | bottom-up | P2_1/c | 2/m | monoclinic | 1.3216 | TRUE | 6.254175 | 7.55039355 | 26.0361
USe5 | 2 | bottom-up | P2_1 | 2 | monoclinic | 0.0011 | FALSE | 3.982474 | 9.32519793 | 29.45248
WBr2 | 2 | bottom-up | C2/m | 2/m | monoclinic | 0.4731 | FALSE | 3.813636 | 4.314209 | 23.32382
B2Os | 2 | bottom-up | P4/mmm | 4/mmm | tetragonal | 0 | FALSE | 2.8035461 | 2.8035461 | 19.488383
NbTe2 | 2 | bottom-up | P-1 | -1 | triclinic | 0 | FALSE | 13.15529 | 13.17694 | 23.72677
HfCu | 2 | bottom-up | P4/nmm | 4/mmm | tetragonal | 0 | FALSE | 3.05723686 | 3.05723686 | 24.42588
SmI3 | 2 | bottom-up | Pmmn | mmm | orthorhombic | 1.8831 | FALSE | 4.24666147 | 9.98409152 | 24.348355
Y7F10 | 2 | bottom-up | P-1 | -1 | triclinic | 0 | FALSE | 3.612884 | 14.08862 | 26.90866
WCl2 | 2 | bottom-up | C2/m | 2/m | monoclinic | 0.6214 | FALSE | 3.671064 | 4.26959 | 23.10258
Bi2Se3 | 2 | bottom-up | P2_1/m | 2/m | monoclinic | 1.1149 | FALSE | 4.165556 | 10.37906 | 26.23557
CaF2 | 2 | bottom-up | P-4m2 | -42m | tetragonal | 6.4838 | FALSE | 3.892605 | 3.892605 | 22.656191
RhF3 | 2 | bottom-up | P-31m | -3m | trigonal | 1.6945 | FALSE | 5.280306 | 5.280307 | 22.64151
TeC | 2 | bottom-up | Aem2 | mm2 | orthorhombic | 0.6514 | FALSE | 3.523063 | 3.523063 | 22.84121
Si3Ir | 2 | bottom-up | P4/mbm | 4/mmm | tetragonal | 0 | FALSE | 5.61786241 | 5.61786241 | 25.635832
Er6Br7 | 2 | bottom-up | P-1 | -1 | triclinic | 0 | FALSE | 3.729856 | 10.38931 | 29.19718
MoCl2 | 2 | bottom-up | C2/m | 2/m | monoclinic | 0.7849 | FALSE | 3.645117 | 4.166935 | 23.057047
HfI2 | 2 | bottom-up | P-3m1 | -3m | trigonal | 0 | FALSE | 3.70382244 | 3.703823 | 23.19661
CaI2 | 2 | bottom-up | P-4m2 | -42m | tetragonal | 4.0132 | FALSE | 4.744069 | 4.744069 | 22.656191
Pr2F5 | 2 | bottom-up | P2_1/m | 2/m | monoclinic | 0.8202 | FALSE | 3.69763975 | 12.7167 | 26.34938
MoI3 | 2 | bottom-up | P-31m | -3m | trigonal | 0.9126 | TRUE | 7.064705 | 7.064706 | 22.87158
SnH | 2 | bottom-up | P-3m1 | -3m | trigonal | 0.5032 | TRUE | 4.692348 | 4.692348 | 23.722044
SbC | 2 | bottom-up | C2/m | 2/m | monoclinic | 0.6057 | TRUE | 3.42391682 | 9.723704 | 24.73191
ZrCu | 2 | bottom-up | P4/nmm | 4/mmm | tetragonal | 0 | FALSE | 3.0660632 | 3.0660632 | 24.42588
NiS | 2 | bottom-up | P3m1 | 3m | trigonal | 0 | FALSE | 3.38720375 | 3.387203 | 21.231711
HgCl2 | 2 | bottom-up | P-3m1 | -3m | trigonal | 2.5222 | TRUE | 3.92309264 | 3.923092 | 22.956052
GeS2 | 2 | bottom-up | P-3m1 | -3m | trigonal | 0.7157 | FALSE | 3.453148 | 3.453148 | 23.192892
AsI4 | 2 | bottom-up | P-1 | -1 | triclinic | 0 | FALSE | 8.09608 | 6.453517 | 23.91467
Y5F8 | 2 | bottom-up | P2/m | 2/m | monoclinic | 0 | FALSE | 3.54465927 | 12.14555 | 25.19439
InF | 2 | bottom-up | P4/nmm | 4/mmm | tetragonal | 2.1553 | FALSE | 3.59593394 | 3.60071926 | 23.633843
Mo3Se4 | 2 | bottom-up | P-3m1 | -3m | trigonal | 0 | FALSE | 3.286972 | 3.284735 | 29.2687
Tl4S3 | 2 | bottom-up | Pmn2_1 | mm2 | orthorhombic | 0.6087 | FALSE | 4.02206313 | 12.38152823 | 30.194773
UI4 | 2 | bottom-up | C2/m | 2/m | monoclinic | 0.0941 | FALSE | 7.641237 | 7.641237 | 25.1894
NiP2 | 2 | bottom-up | P2_1/m | 2/m | monoclinic | 0 | FALSE | 3.301122 | 4.404565 | 24.53349
TlN | 2 | bottom-up | P4/nmm | 4/mmm | tetragonal | 0 | FALSE | 4.631768 | 4.631768 | 23.942319
CoF3 | 2 | bottom-up | C2/m | 2/m | monoclinic | 1.8284 | FALSE | 5.263642 | 5.263642 | 22.64224
Sr2P | 2 | bottom-up | P-3m1 | -3m | trigonal | 0 | FALSE | 4.42546687 | 4.425467 | 23.013137
NbCl2 | 2 | bottom-up | P-3m1 | -3m | trigonal | 0 | FALSE | 3.2073795 | 3.207379 | 22.903114
Re3Cl8 | 2 | bottom-up | P1 | 1 | triclinic | 0.3467 | FALSE | 6.412678 | 7.339687 | 22.17834
CuCl2 | 2 | bottom-up | P2_1/c | 2/m | monoclinic | 0.1137 | FALSE | 3.68074212 | 6.033721 | 21.52423
PdBr2 | 2 | bottom-up | P-3m1 | -3m | trigonal | 0.1044 | FALSE | 3.85254075 | 3.852542 | 23.007692
CoI3 | 2 | bottom-up | C2/m | 2/m | monoclinic | 0.7772 | FALSE | 6.662454 | 6.662453 | 22.62891
AlCl3 | 2 | bottom-up | Pmc2_1 | mm2 | orthorhombic | 4.4627 | TRUE | 6.61864839 | 6.10614132 | 22.61305
RuF3 | 2 | bottom-up | P-31m | -3m | trigonal | 0 | FALSE | 5.03455176 | 5.034552 | 22.566854
OsCl4 | 2 | bottom-up | P2_1/c | 2/m | monoclinic | 0.1209 | FALSE | 5.856562 | 6.25644 | 23.36945
Y2Si | 2 | bottom-up | P-3m1 | -3m | trigonal | 0 | FALSE | 3.978737 | 3.978737 | 22.46647
AlSb | 2 | bottom-up | P4/nmm | 4/mmm | tetragonal | 0 | FALSE | 4.22797099 | 4.22797099 | 23.942319
I3N | 2 | bottom-up | P2_1/c | 2/m | monoclinic | 0.6439 | FALSE | 8.289033 | 10.07307926 | 24.58381
TlTe | 2 | bottom-up | P-6m2 | -6m2 | hexagonal | 0.5957 | FALSE | 4.47862383 | 4.478624 | 28.110702
BeO2 | 2 | bottom-up | P4/mmm | 4/mmm | tetragonal | 1.5217 | FALSE | 2.51343179 | 2.51343179 | 21.519401
TlSe | 2 | bottom-up | P-3m1 | -3m | trigonal | 0.5774 | FALSE | 4.201657 | 4.201657 | 24.623155
GeP | 2 | bottom-up | P-1 | -1 | triclinic | 1.7485 | FALSE | 3.656966 | 10.87753 | 24.9555
PtBr2 | 2 | bottom-up | P-3m1 | -3m | trigonal | 0.1628 | FALSE | 3.90651574 | 3.906516 | 23.007692
GeSb2 | 2 | bottom-up | Pmc2_1 | mm2 | orthorhombic | 1.0369 | FALSE | 4.14689627 | 11.59898612 | 25.607718
GaBr3 | 2 | bottom-up | C2/m | 2/m | monoclinic | 2.5998 | FALSE | 6.449267 | 6.449266 | 22.72367
InTe | 2 | bottom-up | P-6m2 | -6m2 | hexagonal | 1.4538 | FALSE | 4.35064409 | 4.350643 | 27.689007
SnAs3 | 2 | bottom-up | P-3m1 | -3m | trigonal | 0 | FALSE | 7.76111125 | 7.761112 | 21.405434
SrF2 | 2 | bottom-up | P-4m2 | -42m | tetragonal | 6.017 | FALSE | 4.23101527 | 4.23101527 | 22.656191
As9Br2 | 2 | bottom-up | P2_1/m | 2/m | monoclinic | 0 | FALSE | 3.74315655 | 11.35103 | 34.95415
DyI3 | 2 | bottom-up | Pmmn | mmm | orthorhombic | 1.8298 | FALSE | 4.13231193 | 10.00309301 | 23.944354
SnP2 | 2 | bottom-up | Pmc2_1 | mm2 | orthorhombic | 0.8106 | FALSE | 3.71268792 | 10.82674884 | 26.149775
NpCl3 | 2 | bottom-up | P-6m2 | -6m2 | hexagonal | 0.0017 | FALSE | 4.76528834 | 4.76529 | 24.79164
PtF2 | 2 | bottom-up | P-3m1 | -3m | trigonal | 0.5108 | FALSE | 3.4985041 | 3.498503 | 22.803068
Tl2Fe | 2 | bottom-up | P4/mmm | 4/mmm | tetragonal | 0 | FALSE | 3.215903 | 3.215903 | 25.818897
RhF2 | 2 | bottom-up | P-3m1 | -3m | trigonal | 0 | FALSE | 3.39105 | 3.39105 | 22.858091
AsI3 | 2 | bottom-up | P2_1/c | 2/m | monoclinic | 1.8704 | FALSE | 8.437378 | 10.9490288 | 24.53827
GeTe2 | 2 | bottom-up | P-3m1 | -3m | trigonal | 0 | FALSE | 3.87822016 | 3.878219 | 25.052688
SeF | 2 | bottom-up | P-1 | -1 | triclinic | 1.3366 | FALSE | 3.495474 | 7.28935 | 25.87434
P2S3 | 2 | bottom-up | P2_1/m | 2/m | monoclinic | 0.5953 | FALSE | 3.39647298 | 10.20504 | 25.25072
ClO2 | 2 | bottom-up | P2_1/c | 2/m | monoclinic | 0.2656 | FALSE | 6.69770592 | 8.094833 | 24.52878
BTe | 2 | bottom-up | P-3m1 | -3m | trigonal | 1.7859 | FALSE | 3.59253768 | 3.592538 | 24.623155
AsC | 2 | bottom-up | C2/m | 2/m | monoclinic | 1.5568 | TRUE | 3.12291805 | 8.975194 | 24.72889
Sr2Sb | 2 | bottom-up | P-3m1 | -3m | trigonal | 0 | FALSE | 4.80222935 | 4.802229 | 23.013137
UF3 | 2 | bottom-up | Pmmn | mmm | orthorhombic | 0.027 | FALSE | 3.59423633 | 7.31904006 | 24.951193
As2Se3 | 2 | bottom-up | P-3m1 | -3m | trigonal | 0.6571 | FALSE | 3.81055802 | 3.810559 | 24.579349
PI3 | 2 | bottom-up | C2/m | 2/m | monoclinic | 1.8955 | FALSE | 6.997626 | 6.997626 | 23.53394
SeCl | 2 | bottom-up | P-1 | -1 | triclinic | 1.3186 | TRUE | 7.076912 | 8.656513 | 25.15159
In4O3 | 2 | bottom-up | P2_1/m | 2/m | monoclinic | 0.2181 | FALSE | 3.30778383 | 7.280185 | 27.76304
WF2 | 2 | bottom-up | C2/m | 2/m | monoclinic | 1.3461 | FALSE | 3.45730872 | 4.099428 | 22.94511
CBr3 | 2 | bottom-up | P1 | 1 | triclinic | 1.136 | FALSE | 5.804137 | 8.390646 | 24.07617
Ta3F8 | 2 | bottom-up | P3m1 | 3m | trigonal | 0.4019 | FALSE | 5.92821952 | 5.92822 | 24.052163
BeI2 | 2 | bottom-up | P-4m2 | -42m | tetragonal | 3.0251 | FALSE | 3.906387 | 3.906387 | 22.656191
Bi2S3 | 2 | bottom-up | P2_1/m | 2/m | monoclinic | 1.3903 | FALSE | 4.02922541 | 9.892971 | 26.24307
YI2 | 2 | bottom-up | P-6m2 | -6m2 | hexagonal | 0.1714 | FALSE | 4.083314 | 4.083315 | 23.825805
NbS3 | 2 | bottom-up | P2_1/m | 2/m | monoclinic | 0 | FALSE | 3.41489221 | 11.4798 | 27.01442
TaBr3 | 2 | bottom-up | P-31m | -3m | trigonal | 0 | FALSE | 6.11822502 | 6.118225 | 22.719179
NiAs2 | 2 | bottom-up | P4/mmm | 4/mmm | tetragonal | 0 | FALSE | 2.799303 | 2.799303 | 23.530469
CdF2 | 2 | bottom-up | P-3m1 | -3m | trigonal | 3.9391 | TRUE | 3.533596 | 3.533596 | 22.956052
SiAs3 | 2 | bottom-up | P-3m1 | -3m | trigonal | 0 | FALSE | 7.3443273 | 7.344328 | 21.405434
ScBr2 | 2 | bottom-up | P4/mmm | 4/mmm | tetragonal | 0 | FALSE | 3.380242 | 3.380242 | 23.801584
Na2O | 2 | bottom-up | P-3m1 | -3m | trigonal | 0.868 | TRUE | 6.351907 | 6.351879 | 22.64356
RhS2 | 2 | bottom-up | P-3m1 | -3m | trigonal | 0 | FALSE | 3.47768853 | 3.47769 | 22.058463
TaBr5 | 2 | bottom-up | P-1 | -1 | triclinic | 1.9349 | TRUE | 6.793855 | 7.017605 | 30.56736
BaO2 | 2 | bottom-up | P4/mmm | 4/mmm | tetragonal | 2.6928 | FALSE | 3.74307382 | 3.74307382 | 21.519401
PbS2 | 2 | bottom-up | P-3m1 | -3m | trigonal | 0.6893 | FALSE | 3.84495998 | 3.844961 | 23.192892
ZrS5 | 2 | bottom-up | Pmmn | mmm | orthorhombic | 0.1667 | TRUE | 3.53347674 | 11.79354985 | 23.70937
SnN | 2 | bottom-up | C2/m | 2/m | monoclinic | 0.238 | FALSE | 3.432577 | 10.76739 | 25.23104
SiS | 2 | bottom-up | P3m1 | 3m | trigonal | 2.17 | FALSE | 3.3265173 | 3.326518 | 21.478674
TaS | 2 | bottom-up | P4/nmm | 4/mmm | tetragonal | 0 | FALSE | 3.80978829 | 3.80978829 | 23.448734
YCl3 | 2 | bottom-up | Pmmn | mmm | orthorhombic | 3.7199 | TRUE | 3.78106344 | 8.49808135 | 24.85506
BBr3 | 2 | bottom-up | Pmc2_1 | mm2 | orthorhombic | 3.2321 | TRUE | 6.34290451 | 7.29318226 | 22.61305
Sb2Se3 | 2 | bottom-up | P-3m1 | -3m | trigonal | 0.4984 | FALSE | 4.06217665 | 4.062176 | 26.918181
GeTe | 2 | bottom-up | Pmmn | mmm | orthorhombic | 1.1057 | TRUE | 3.920371 | 6.189556 | 22.225044
Ta2Se3 | 2 | bottom-up | P2_1/m | 2/m | monoclinic | 0 | FALSE | 3.366968 | 9.885918 | 24.16582
SmCl3 | 2 | bottom-up | Pmmn | mmm | orthorhombic | 3.7302 | TRUE | 3.89785664 | 8.5840624 | 24.348355
P2C | 2 | bottom-up | Pmc2_1 | mm2 | orthorhombic | 1.7869 | FALSE | 3.04659641 | 8.68005649 | 26.149775
GeCl4 | 2 | bottom-up | P4/mmm | 4/mmm | tetragonal | 0.6705 | FALSE | 4.90162082 | 4.90162082 | 23.993582
GaAs5 | 2 | bottom-up | Pmc2_1 | mm2 | orthorhombic | 0.8872 | TRUE | 7.04833474 | 12.67082612 | 26.806861
TeC | 2 | bottom-up | P3m1 | 3m | trigonal | 1.2524 | FALSE | 3.357698 | 3.35769 | 19.07738
OsBr3 | 2 | bottom-up | P-31m | -3m | trigonal | 0.0452 | FALSE | 6.370976 | 6.371041 | 22.68161
ScCl2 | 2 | bottom-up | P-6m2 | -6m2 | hexagonal | 0.1144 | FALSE | 3.493018 | 3.493019 | 23.825805
V2Te | 2 | bottom-up | P4/nmm | 4/mmm | tetragonal | 0 | FALSE | 3.232789 | 3.232789 | 27.221538
AsO2 | 2 | bottom-up | Pmc2_1 | mm2 | orthorhombic | 2.0348 | FALSE | 2.952403 | 9.258844 | 30.9725
CuSe2 | 2 | bottom-up | P-3m1 | -3m | trigonal | 0 | FALSE | 3.43954732 | 3.470516 | 23.00932
InCl3 | 2 | bottom-up | Pmma | mmm | orthorhombic | 2.41 | TRUE | 5.10613459 | 7.38973421 | 22.61305
AlTe | 2 | bottom-up | P-3m1 | -3m | trigonal | 2.0391 | FALSE | 4.127218 | 4.127218 | 24.623155
LuSn2 | 2 | bottom-up | P4/mmm | 4/mmm | tetragonal | 0 | FALSE | 3.69201043 | 3.69201043 | 23.77951
NdCl2 | 2 | bottom-up | P4/mmm | 4/mmm | tetragonal | 0 | FALSE | 3.498422 | 3.498422 | 23.775734
AsBr4 | 2 | bottom-up | P-1 | -1 | triclinic | 0.0948 | FALSE | 6.43333 | 7.627482 | 22.80935
Te3P2 | 2 | bottom-up | Pc | m | monoclinic | 1.2347 | FALSE | 4.601694 | 12.54712 | 23.079365
Ba2Ir | 2 | bottom-up | P4/mmm | 4/mmm | tetragonal | 0 | FALSE | 3.83847227 | 3.83847227 | 24.733725
TaTe3 | 2 | bottom-up | P2_1/m | 2/m | monoclinic | 0 | FALSE | 6.350363 | 7.361815 | 26.38385
CdBr2 | 2 | bottom-up | P-4m2 | -42m | tetragonal | 3.0964 | TRUE | 8.21845358 | 8.21845358 | 26.75385
AsBr3 | 2 | bottom-up | P2_1/c | 2/m | monoclinic | 2.91 | FALSE | 8.109647 | 10.07657116 | 24.86701
BCl | 2 | bottom-up | Aem2 | mm2 | orthorhombic | 2.8064 | FALSE | 7.42913362 | 7.49473442 | 23.140016
BaI2 | 2 | bottom-up | P-3m1 | -3m | trigonal | 3.9853 | FALSE | 5.101659 | 5.101658 | 22.742717
GeSe | 2 | bottom-up | Pmmn | mmm | orthorhombic | 1.5544 | FALSE | 3.63108102 | 5.87734901 | 21.810792
SbBr4 | 2 | bottom-up | Pc | m | monoclinic | 0 | FALSE | 6.416326 | 7.581245 | 22.46178
GaF3 | 2 | bottom-up | C2/m | 2/m | monoclinic | 5.9723 | FALSE | 5.143586 | 5.163692 | 23.26486
CoSe2 | 2 | bottom-up | P-3m1 | -3m | trigonal | 0 | FALSE | 3.367694 | 3.367694 | 22.7332
Br2O5 | 2 | bottom-up | P2_1 | 2 | monoclinic | 2.2225 | FALSE | 5.138573 | 11.22539 | 23.19668
WCl3 | 2 | bottom-up | P-31m | -3m | trigonal | 0.7679 | FALSE | 6.29651285 | 6.296512 | 22.87158
GaS | 2 | bottom-up | P-1 | -1 | triclinic | 2.0461 | FALSE | 3.635155 | 5.213439 | 23.43175
Y2Br5 | 2 | bottom-up | P2_1/m | 2/m | monoclinic | 0.3415 | FALSE | 3.929868 | 15.2888 | 26.51945
Nd2S5 | 2 | bottom-up | P4/nmm | 4/mmm | tetragonal | 0 | FALSE | 3.86812521 | 3.8680957 | 38.6804
AlI | 2 | bottom-up | P4/nmm | 4/mmm | tetragonal | 1.6491 | FALSE | 6.66229252 | 6.66979514 | 23.140016
NiCl2 | 2 | bottom-up | P2_1/c | 2/m | monoclinic | 0.7441 | FALSE | 5.876672 | 7.12627691 | 26.01294
TiBr | 2 | bottom-up | C2/m | 2/m | monoclinic | 0 | FALSE | 3.338964 | 3.340084 | 25.90173
BeI2 | 2 | bottom-up | P-3m1 | -3m | trigonal | 2.377 | FALSE | 3.83612929 | 3.836129 | 22.742717
TiF3 | 2 | bottom-up | P-31m | -3m | trigonal | 0 | FALSE | 5.17624428 | 5.176245 | 23.034941
As2Pd | 2 | bottom-up | P-3m1 | -3m | trigonal | 0 | FALSE | 7.11414295 | 7.114143 | 22.860006
SiBr3 | 2 | bottom-up | P1 | 1 | triclinic | 2.6247 | FALSE | 6.320049 | 9.805965 | 24.42801
CuS | 2 | bottom-up | P-1 | -1 | triclinic | 0 | FALSE | 3.416485 | 5.803998 | 25.29404
NbTe3 | 2 | bottom-up | P2_1/m | 2/m | monoclinic | 0 | FALSE | 3.72598214 | 17.27662 | 27.87966
GeN | 2 | bottom-up | C2/m | 2/m | monoclinic | 1.341 | FALSE | 3.098645 | 9.533247 | 24.72992
NpCl3 | 2 | bottom-up | Pmmn | mmm | orthorhombic | 0 | FALSE | 3.91529529 | 8.60835378 | 24.494445
Sb2Pt | 2 | bottom-up | P4/mmm | 4/mmm | tetragonal | 0 | FALSE | 3.22815286 | 3.22815286 | 23.530469
ReCl3 | 2 | bottom-up | C2/m | 2/m | monoclinic | 0.1328 | FALSE | 5.694727 | 5.694726 | 22.02425
Ge4Rh | 2 | bottom-up | P4/nbm | 4/mmm | tetragonal | 0 | FALSE | 6.12711074 | 6.12711074 | 22.924308
TcTe2 | 2 | bottom-up | P-1 | -1 | triclinic | 0.749 | FALSE | 7.083737 | 7.231369 | 23.53292
MoS2 | 2 | bottom-up | P2_1/m | 2/m | monoclinic | 0.0436 | TRUE | 3.19363846 | 5.739575 | 24.19409
Nb2Te | 2 | bottom-up | P4/nmm | 4/mmm | tetragonal | 0 | FALSE | 3.50632322 | 3.50632322 | 27.221538
GeO | 2 | bottom-up | P4/nmm | 4/mmm | tetragonal | 2.194 | FALSE | 3.601376 | 3.601376 | 22.379159
V2S | 2 | bottom-up | P4/nmm | 4/mmm | tetragonal | 0 | FALSE | 3.092333 | 3.092333 | 27.221538
V2Se3 | 2 | bottom-up | P2_1/m | 2/m | monoclinic | 0 | FALSE | 3.334007 | 9.337211 | 24.1606
P2S3 | 2 | bottom-up | P2_1/m | 2/m | monoclinic | 0.3965 | FALSE | 3.38815385 | 8.875865 | 26.23472
AlSe | 2 | bottom-up | P-3m1 | -3m | trigonal | 2.0784 | FALSE | 3.79050862 | 3.790509 | 24.623155
Tl2O3 | 2 | bottom-up | P-62m | -6m2 | hexagonal | 0.9471 | TRUE | 6.267519 | 6.267518 | 15.153703
Si3Ni | 2 | bottom-up | P4/mbm | 4/mmm | tetragonal | 0 | FALSE | 5.29959701 | 5.29984273 | 24.617715
Y2S3 | 2 | bottom-up | C2 | 2 | monoclinic | 2.4571 | TRUE | 7.514957 | 7.06583 | 20.13641
TeAu2 | 2 | bottom-up | P2_1 | 2 | monoclinic | 0.9866 | TRUE | 5.79678551 | 5.797606 | 22.55375
CuTe | 2 | bottom-up | P-1 | -1 | triclinic | 0 | FALSE | 3.931023 | 6.531507 | 25.44379
Ge2Os | 2 | bottom-up | P4/mmm | 4/mmm | tetragonal | 0 | FALSE | 3.018678 | 3.018678 | 22.803662
BI | 2 | bottom-up | Pbcm | mmm | orthorhombic | 0.8219 | TRUE | 5.724668 | 5.671587 | 23.094001
GaF | 2 | bottom-up | P4/nmm | 4/mmm | tetragonal | 2.9566 | FALSE | 3.48138688 | 3.50388343 | 23.633843
TiI | 2 | bottom-up | P-3m1 | -3m | trigonal | 0 | FALSE | 3.56197121 | 3.561971 | 26.166721
ClO3 | 2 | bottom-up | P-1 | -1 | triclinic | 1.1161 | FALSE | 6.758821 | 5.698876 | 22.70778
GaBr | 2 | bottom-up | P4mm | 4mm | tetragonal | 2.0898 | FALSE | 4.22526334 | 4.22526334 | 22.485034
AsCl3 | 2 | bottom-up | C2/m | 2/m | monoclinic | 2.964 | FALSE | 6.321823 | 6.321822 | 23.53904
Tb5F8 | 2 | bottom-up | P2/m | 2/m | monoclinic | 0 | FALSE | 3.4894721 | 11.20252 | 26.18705
InBr | 2 | bottom-up | P4/nmm | 4/mmm | tetragonal | 2.4822 | FALSE | 6.4825195 | 6.4787394 | 23.140016
AuF | 2 | bottom-up | P4/nmm | 4/mmm | tetragonal | 0 | FALSE | 3.87155761 | 3.87155761 | 23.624099
Al4S3 | 2 | bottom-up | Pmn2_1 | mm2 | orthorhombic | 0.8611 | FALSE | 3.55133531 | 11.05300984 | 30.194773
HfF | 2 | bottom-up | P-3m1 | -3m | trigonal | 0 | FALSE | 3.21285097 | 3.212852 | 26.166721
SbCl3 | 2 | bottom-up | P2_1/c | 2/m | monoclinic | 3.3376 | FALSE | 8.168205 | 9.20000728 | 24.54739
PCl3 | 2 | bottom-up | C2/m | 2/m | monoclinic | 2.5916 | FALSE | 6.113216 | 6.113217 | 23.54111
Be2Ir | 2 | bottom-up | P4/mmm | 4/mmm | tetragonal | 0 | FALSE | 2.828171 | 2.828171 | 20.042799
TiBr2 | 2 | bottom-up | P2_1/m | 2/m | monoclinic | 0.2584 | FALSE | 3.43102046 | 6.177983 | 24.41187
Al2Se | 2 | bottom-up | P3 | 3 | trigonal | 0.1462 | TRUE | 10.814724 | 10.81472 | 23.381968
SiSe | 2 | bottom-up | P3m1 | 3m | trigonal | 2.0882 | FALSE | 3.53560382 | 3.53545 | 21.52929
HfF2 | 2 | bottom-up | P2_1/m | 2/m | monoclinic | 1.4086 | FALSE | 2.97972447 | 6.186516 | 25.04581
GeAs3 | 2 | bottom-up | P-3m1 | -3m | trigonal | 0 | FALSE | 7.45071713 | 7.450718 | 21.680164
AlS | 2 | bottom-up | P-1 | -1 | triclinic | 1.9176 | FALSE | 3.598762 | 10.91825 | 25.60632
AlBr3 | 2 | bottom-up | Pmc2_1 | mm2 | orthorhombic | 3.0793 | TRUE | 7.09031131 | 6.56221514 | 22.61305
Ag18Se11 | 2 | bottom-up | P1 | 1 | triclinic | 0 | FALSE | 4.699903 | 4.045428 | 52.4708
Ca2Sb | 2 | bottom-up | P-3m1 | -3m | trigonal | 0 | FALSE | 4.59794526 | 4.597946 | 23.013137
HfHg | 2 | bottom-up | P4/nmm | 4/mmm | tetragonal | 0 | FALSE | 3.17317304 | 3.17317304 | 26.632396
Sb2S3 | 2 | bottom-up | Pc | m | monoclinic | 1.7667 | FALSE | 4.328983 | 12.44043 | 23.079365
RhO2 | 2 | bottom-up | P-3m1 | -3m | trigonal | 0 | FALSE | 3.09448485 | 3.094485 | 21.887078
AlSe | 2 | bottom-up | P-6m2 | -6m2 | hexagonal | 1.9297 | FALSE | 3.778631 | 3.77863 | 25.019273
TbI3 | 2 | bottom-up | Pmmn | mmm | orthorhombic | 1.9985 | FALSE | 4.15924152 | 9.99094046 | 23.980671
YBr | 2 | bottom-up | P-3m1 | -3m | trigonal | 0 | FALSE | 3.80025988 | 3.80026 | 25.800091
NdBr2 | 2 | bottom-up | P4/mmm | 4/mmm | tetragonal | 0 | FALSE | 3.63360929 | 3.63360929 | 23.775734
NdI3 | 2 | bottom-up | Pmmn | mmm | orthorhombic | 1.8925 | FALSE | 4.30118486 | 10.00986215 | 24.388929
VBr5 | 2 | bottom-up | P-1 | -1 | triclinic | 0.4562 | FALSE | 6.383694 | 6.82493 | 31.4496
Sr5Rh | 2 | bottom-up | Pmc2_1 | mm2 | orthorhombic | 0 | FALSE | 7.20966702 | 8.04595184 | 25.78836
SmF3 | 2 | bottom-up | Pmmn | mmm | orthorhombic | 7.0773 | TRUE | 3.537938 | 7.090181 | 24.348355
SeO2 | 2 | bottom-up | P2_1/c | 2/m | monoclinic | 2.6635 | FALSE | 5.44574054 | 5.446289 | 24.12575
SbF3 | 2 | bottom-up | C2/m | 2/m | monoclinic | 2.7231 | TRUE | 5.234304 | 5.234303 | 23.53187
CCl3 | 2 | bottom-up | P1 | 1 | triclinic | 1.25 | FALSE | 5.441113 | 8.086796 | 24.05625
NiAs2 | 2 | bottom-up | P-3 | -3 | trigonal | 0 | FALSE | 6.470636 | 6.470637 | 22.860006
BaF2 | 2 | bottom-up | P-4m2 | -42m | tetragonal | 5.7381 | FALSE | 4.51010511 | 4.51010511 | 22.656191
TlAs3 | 2 | bottom-up | P-3m1 | -3m | trigonal | 0 | FALSE | 8.10667434 | 8.106674 | 21.198253
Ru4Se5 | 2 | bottom-up | P4/n | 4/m | tetragonal | 0 | FALSE | 8.609636 | 8.611271 | 22.5352
As4Br | 2 | bottom-up | P2/m | 2/m | monoclinic | 0 | FALSE | 3.74169512 | 11.30761 | 33.74497
Al4Te3 | 2 | bottom-up | Pmn2_1 | mm2 | orthorhombic | 0.8599 | FALSE | 4.09665541 | 11.80081752 | 30.194773
VTe3 | 2 | bottom-up | P2_1/m | 2/m | monoclinic | 0 | FALSE | 3.57083466 | 13.22498 | 27.00919
DyBr3 | 2 | bottom-up | Pmmn | mmm | orthorhombic | 2.917 | FALSE | 3.90640155 | 9.08963357 | 23.944354
C3Br8 | 2 | bottom-up | P1 | 1 | triclinic | 0.0649 | FALSE | 5.927406 | 5.94997 | 34.22593
Nb6O13 | 2 | bottom-up | Pmma | mmm | orthorhombic | 0 | FALSE | 3.87431832 | 12.87028 | 28.18082
NF3 | 2 | bottom-up | C2/m | 2/m | monoclinic | 0 | FALSE | 6.002077 | 6.002076 | 24.51065
U2Se5 | 2 | bottom-up | P2/m | 2/m | monoclinic | 0 | FALSE | 3.98226 | 5.669484 | 33.93485
Te3N2 | 2 | bottom-up | Pc | m | monoclinic | 0.965 | FALSE | 4.529989 | 10.47971 | 23.079365
Se3N2 | 2 | bottom-up | P2_1/m | 2/m | monoclinic | 0.0535 | FALSE | 3.56927329 | 9.243088 | 24.95946
Bi2Te5 | 2 | bottom-up | P2_1/c | 2/m | monoclinic | 0.5878 | FALSE | 8.99823612 | 7.834603 | 32.02043
Te5P2 | 2 | bottom-up | P2_1/c | 2/m | monoclinic | 0 | FALSE | 7.56046671 | 8.404968 | 32.14376
CrI2 | 2 | bottom-up | P4/mbm | 4/mmm | tetragonal | 0 | FALSE | 12.76626041 | 12.76955563 | 28.91679
NbS2 | 2 | bottom-up | P-1 | -1 | triclinic | 0.1528 | FALSE | 12.25784 | 12.25933 | 23.73308
BrO2 | 2 | bottom-up | P2_1/c | 2/m | monoclinic | 1.4288 | TRUE | 6.69614029 | 8.207276 | 24.52991
Te5N2 | 2 | bottom-up | P2_1/c | 2/m | monoclinic | 0 | FALSE | 7.49839508 | 7.065069 | 32.09763
In2Te | 2 | bottom-up | P3 | 3 | trigonal | 0.9988 | FALSE | 12.93972139 | 12.93972 | 23.381968
Ga2Te | 2 | bottom-up | P3 | 3 | trigonal | 0.9965 | FALSE | 12.30711849 | 12.30712 | 23.381968
In2Se | 2 | bottom-up | P3 | 3 | trigonal | 0.842 | TRUE | 12.06993004 | 12.06993 | 23.56451
In2Te | 2 | bottom-up | P3 | 3 | trigonal | 0.978 | FALSE | 12.92935293 | 12.92935 | 23.56451
Ga2Te | 2 | bottom-up | P3 | 3 | trigonal | 1.0172 | FALSE | 12.3180175 | 12.31802 | 23.56451
B2Se | 2 | bottom-up | P3 | 3 | trigonal | 0.967 | FALSE | 9.80209597 | 9.802097 | 23.56451
PbN | 2 | bottom-up | C2/m | 2/m | monoclinic | 0 | FALSE | 3.69063499 | 10.2034 | 25.35734
As2Se5 | 2 | bottom-up | P2_1/c | 2/m | monoclinic | 0.9557 | FALSE | 9.11037258 | 6.644685 | 32.13604
MnI3 | 2 | bottom-up | P-3m1 | -3m | trigonal | 0.2581 | TRUE | 12.99517306 | 12.99517 | 26.856058
VS2 | 2 | bottom-up | P-1 | -1 | triclinic | 0.0157 | TRUE | 11.54658 | 11.55437 | 23.72898
Al2Se | 2 | bottom-up | P3 | 3 | trigonal | 0.299 | TRUE | 10.41135 | 10.41135 | 23.56451
Ga2Se | 2 | bottom-up | P3 | 3 | trigonal | 1.0503 | FALSE | 11.46227625 | 11.46228 | 23.56451
PCl3 | 2 | bottom-up | Pmn2_1 | mm2 | orthorhombic | 4.0206 | TRUE | 6.0495491 | 9.53538417 | 23.123083
Ta3Br8 | 2 | bottom-up | P3m1 | 3m | trigonal | 0.2752 | FALSE | 7.07733181 | 7.077333 | 23.495154
InCl | 2 | bottom-up | Pbcm | mmm | orthorhombic | 2.9553 | TRUE | 6.03146632 | 6.19871977 | 23.094001
NiSn4 | 2 | bottom-up | P4/nbm | 4/mmm | tetragonal | 0 | FALSE | 6.38250457 | 6.38250457 | 23.084874
Be5Rh | 2 | bottom-up | Pmc2_1 | mm2 | orthorhombic | 0 | FALSE | 4.52686557 | 4.34704509 | 25.78836
ZnCl2 | 2 | bottom-up | P31m | 3m | trigonal | 4.5393 | FALSE | 6.18736376 | 6.187364 | 23.168642
Ca2Co | 2 | bottom-up | P4/mmm | 4/mmm | tetragonal | 0 | FALSE | 3.45488411 | 3.45488411 | 22.883476
PdPb4 | 2 | bottom-up | P4/nbm | 4/mmm | tetragonal | 0 | FALSE | 6.80281118 | 6.81822832 | 22.903963
CoPb4 | 2 | bottom-up | P4/nbm | 4/mmm | tetragonal | 0 | FALSE | 6.55973565 | 6.55973565 | 22.924308
La2Br3 | 2 | bottom-up | C2/m | 2/m | monoclinic | 0.2128 | FALSE | 4.16657496 | 10.53535 | 25.50032
Ge3Rh | 2 | bottom-up | P4/mbm | 4/mmm | tetragonal | 0 | FALSE | 5.78136855 | 5.78136855 | 25.635832
Ga4S3 | 2 | bottom-up | Pmn2_1 | mm2 | orthorhombic | 1.3251 | FALSE | 3.61405718 | 10.83768548 | 30.194773
Ge2O3 | 2 | bottom-up | P2_1/c | 2/m | monoclinic | 3.528 | FALSE | 4.97466484 | 6.820216 | 25.58409
As4F | 2 | bottom-up | P2/m | 2/m | monoclinic | 0 | FALSE | 3.71477807 | 11.04121 | 33.70511
WCl2 | 2 | bottom-up | P4/mbm | 4/mmm | tetragonal | 2.8162 | FALSE | 11.35801058 | 11.35945595 | 28.91679
Al2Se3 | 2 | bottom-up | P-62m | -6m2 | hexagonal | 2.8606 | TRUE | 6.704989 | 6.704989 | 20.011829
Ba5Y | 2 | bottom-up | P1 | 1 | triclinic | 0 | FALSE | 4.184417 | 7.949724 | 25.34417
TeRh | 2 | bottom-up | P4/nmm | 4/mmm | tetragonal | 0 | FALSE | 4.035094 | 4.035094 | 22.797818
ReI2 | 2 | bottom-up | P-3m1 | -3m | trigonal | 0 | FALSE | 4.0536824 | 4.053683 | 23.003991
Al2Te3 | 2 | bottom-up | P-62m | -6m2 | hexagonal | 0 | FALSE | 13.20152601 | 13.20153 | 20.011829
Au2Se | 2 | bottom-up | Pmma | mmm | orthorhombic | 0.2605 | FALSE | 4.706096 | 6.230603 | 23.070339
CaPb2 | 2 | bottom-up | P-3m1 | -3m | trigonal | 0 | FALSE | 3.5347682 | 3.534768 | 24.664279
Ba2Co | 2 | bottom-up | P4/mmm | 4/mmm | tetragonal | 0 | FALSE | 3.75334776 | 3.75334776 | 22.883476
Mg2Zn | 2 | bottom-up | P4/mmm | 4/mmm | tetragonal | 0 | FALSE | 3.09001473 | 3.09001473 | 23.983674
Ta3Cl8 | 2 | bottom-up | P3m1 | 3m | trigonal | 0.1831 | FALSE | 6.726557 | 6.726557 | 24.052163
YCl2 | 2 | bottom-up | P-6m2 | -6m2 | hexagonal | 0.3954 | FALSE | 3.711936 | 3.711935 | 23.825805
TcCl2 | 2 | bottom-up | P-3m1 | -3m | trigonal | 0 | FALSE | 3.427057 | 3.427056 | 23.003991
ZnF2 | 2 | bottom-up | P31m | 3m | trigonal | 4.6649 | TRUE | 5.47101408 | 5.471014 | 23.168642
TeIr | 2 | bottom-up | P4/nmm | 4/mmm | tetragonal | 0 | FALSE | 4.064969 | 4.064969 | 22.797818
BaBr2 | 2 | bottom-up | P-4m2 | -42m | tetragonal | 4.6284 | TRUE | 5.25550051 | 5.25550051 | 22.656191
Te2Pd | 2 | bottom-up | P2_1/c | 2/m | monoclinic | 1.2694 | FALSE | 6.067854 | 6.427282 | 21.10574
NbBr3 | 2 | bottom-up | P-31m | -3m | trigonal | 0 | FALSE | 6.18110338 | 6.181104 | 22.719179
Ba2Bi | 2 | bottom-up | P-3m1 | -3m | trigonal | 0 | FALSE | 5.030922 | 5.030922 | 22.747784
HfC2 | 2 | bottom-up | P4/nmm | 4/mmm | tetragonal | 0 | FALSE | 3.07713 | 3.077687 | 25.781726
InSb | 2 | bottom-up | P-6m2 | -6m2 | hexagonal | 0 | FALSE | 4.75986135 | 4.759863 | 20
Ca2Zn | 2 | bottom-up | P4/mmm | 4/mmm | tetragonal | 0 | FALSE | 3.59094709 | 3.59094709 | 23.983674
HfZn | 2 | bottom-up | P4/nmm | 4/mmm | tetragonal | 0 | FALSE | 3.049419 | 3.049419 | 26.632396
AuBr2 | 2 | bottom-up | P2_1/c | 2/m | monoclinic | 0 | FALSE | 4.145338 | 7.066122 | 21.74131
RuI3 | 2 | bottom-up | P-31m | -3m | trigonal | 0.1309 | FALSE | 6.84550832 | 6.84551 | 22.566854
TlSb | 2 | bottom-up | P-6m2 | -6m2 | hexagonal | 0 | FALSE | 4.903611 | 4.903613 | 20
BeF2 | 2 | bottom-up | P-4m2 | -42m | tetragonal | 8.6811 | FALSE | 2.7141868 | 2.7141868 | 22.656191
TmF2 | 2 | bottom-up | P-3m1 | -3m | trigonal | 0 | FALSE | 3.25428207 | 3.254282 | 23.842566
In2Te3 | 2 | bottom-up | P321 | 32 | trigonal | 0 | FALSE | 20.06484157 | 20.06484 | 20.011829
AuI2 | 2 | bottom-up | P2_1/c | 2/m | monoclinic | 0 | FALSE | 4.41225196 | 7.379504 | 21.75713
PuI3 | 2 | bottom-up | P-6m2 | -6m2 | hexagonal | 0 | FALSE | 5.44048906 | 5.440489 | 24.728211
NdSn2 | 2 | bottom-up | P4/mmm | 4/mmm | tetragonal | 0 | FALSE | 3.86138982 | 3.86138982 | 22.598526
CuS | 2 | bottom-up | P2/m | 2/m | monoclinic | 0.6829 | FALSE | 3.31726136 | 5.495641 | 22.53769
GaCl | 2 | bottom-up | P4/nmm | 4/mmm | tetragonal | 3.0477 | FALSE | 5.93878031 | 5.94041605 | 23.140016
TbF | 2 | bottom-up | P-3m1 | -3m | trigonal | 0 | FALSE | 3.57713935 | 3.577139 | 26.638503
SmSn2 | 2 | bottom-up | P4/mmm | 4/mmm | tetragonal | 0 | FALSE | 3.31154954 | 3.31154954 | 22.592014
CrS2 | 2 | bottom-up | P2_1/m | 2/m | monoclinic | 0 | FALSE | 3.011508 | 5.474975 | 24.14346
AlP | 2 | bottom-up | P4/nmm | 4/mmm | tetragonal | 1.0533 | FALSE | 3.96009277 | 3.96009277 | 23.942319
YC3 | 2 | bottom-up | P-6m2 | -6m2 | hexagonal | 0 | FALSE | 4.781889 | 4.781888 | 20
CaAg | 2 | bottom-up | P6/mmm | 6/mmm | hexagonal | 0 | FALSE | 4.671025 | 4.671024 | 24.159589
IrS | 2 | bottom-up | P4/nmm | 4/mmm | tetragonal | 0 | FALSE | 3.876355 | 3.876355 | 22.797818
InCl | 2 | bottom-up | P4/nmm | 4/mmm | tetragonal | 2.8946 | FALSE | 6.12884379 | 6.1276614 | 23.140016
TiSn2 | 2 | bottom-up | P4/nmm | 4/mmm | tetragonal | 0 | FALSE | 4.00810952 | 4.02664325 | 25.781726
V3I8 | 2 | bottom-up | P-3m1 | -3m | trigonal | 0.0106 | FALSE | 8.027976 | 8.027976 | 23.495154
V3F8 | 2 | bottom-up | P-3m1 | -3m | trigonal | 0.0013 | FALSE | 6.36219729 | 6.362197 | 24.052163
PdI2 | 2 | bottom-up | P-3m1 | -3m | trigonal | 0 | FALSE | 4.06769511 | 4.067696 | 22.803068
NdSi2 | 2 | bottom-up | P4/mmm | 4/mmm | tetragonal | 0 | FALSE | 4.04995654 | 4.04995654 | 22.598526
PrPb5 | 2 | bottom-up | Pmmm | mmm | orthorhombic | 0 | FALSE | 4.44964017 | 7.06272839 | 23.394498
Sb3C | 2 | bottom-up | P-3m1 | -3m | trigonal | 0 | FALSE | 7.56478083 | 7.564782 | 21.405434
TiC2 | 2 | bottom-up | P4/nmm | 4/mmm | tetragonal | 0 | FALSE | 2.848849 | 2.849868 | 25.781726
Ge3Ir | 2 | bottom-up | P4/mbm | 4/mmm | tetragonal | 0 | FALSE | 5.819241 | 5.819241 | 25.635832
TlBi3 | 2 | bottom-up | P-3m1 | -3m | trigonal | 0.0029 | TRUE | 9.15615847 | 9.156159 | 21.198253
InBi | 2 | bottom-up | P-6m2 | -6m2 | hexagonal | 0 | FALSE | 4.948669 | 4.948671 | 20
UCl3 | 2 | bottom-up | Pmmn | mmm | orthorhombic | 0.0942 | FALSE | 3.798591 | 8.6323 | 24.951193
InAs | 2 | bottom-up | P-6m2 | -6m2 | hexagonal | 0 | FALSE | 4.439163 | 4.439165 | 20
SrI2 | 2 | bottom-up | P-3m1 | -3m | trigonal | 4.0722 | FALSE | 4.73104 | 4.73104 | 22.742717
NdF2 | 2 | bottom-up | P4/mmm | 4/mmm | tetragonal | 0 | FALSE | 3.14531683 | 3.14531683 | 23.775734
Sr5Tm | 2 | bottom-up | P1 | 1 | triclinic | 0 | FALSE | 4.067566 | 7.805292 | 25.46449
AlBi | 2 | bottom-up | P-6m2 | -6m2 | hexagonal | 0 | FALSE | 13.73454783 | 13.73455 | 20
YF | 2 | bottom-up | P-3m1 | -3m | trigonal | 0 | FALSE | 3.575376 | 3.575376 | 26.854569
PtPb3 | 2 | bottom-up | P4/mbm | 4/mmm | tetragonal | 0 | FALSE | 6.6718956 | 6.67199481 | 25.862687
TaBr4 | 2 | bottom-up | P4/mmm | 4/mmm | tetragonal | 0 | FALSE | 5.187725 | 5.187725 | 23.812503
Ca5Tm | 2 | bottom-up | P1 | 1 | triclinic | 0 | FALSE | 3.77306 | 7.265132 | 25.47951
GaP | 2 | bottom-up | P4/nmm | 4/mmm | tetragonal | 0 | FALSE | 3.959095 | 3.959095 | 23.942319
AuCl2 | 2 | bottom-up | P2_1/c | 2/m | monoclinic | 0 | FALSE | 4.017859 | 6.702476 | 21.68096
As3Pb | 2 | bottom-up | P-3m1 | -3m | trigonal | 0.4188 | FALSE | 7.73660725 | 7.736607 | 21.405434
SbBr3 | 2 | bottom-up | P-31m | -3m | trigonal | 2.4434 | FALSE | 7.03394581 | 7.033945 | 23.649843
Ca2Cd | 2 | bottom-up | P4/mmm | 4/mmm | tetragonal | 0 | FALSE | 3.717518 | 3.717518 | 23.983674
GeCl3 | 2 | bottom-up | P1 | 1 | triclinic | 2.7874 | FALSE | 6.030818 | 8.949896 | 24.25397
B2O | 2 | bottom-up | P3m1 | 3m | trigonal | 0 | FALSE | 2.276554 | 2.276553 | 23.020983
Ga3Co | 2 | bottom-up | P-6m2 | -6m2 | hexagonal | 0 | FALSE | 3.96449479 | 3.964494 | 25.130912
WBr2 | 2 | bottom-up | R-3m | 2/m | trigonal | 0 | FALSE | 3.290043 | 5.711494 | 21.22369
MgAg | 2 | bottom-up | P6/mmm | 6/mmm | hexagonal | 0 | FALSE | 4.613575 | 4.613575 | 24.159589
SiI3 | 2 | bottom-up | P1 | 1 | triclinic | 1.2711 | TRUE | 6.818332 | 9.863042 | 24.36889
TiI3 | 2 | bottom-up | P-31m | -3m | trigonal | 0 | FALSE | 6.9180576 | 6.918057 | 23.034941
EuN2 | 2 | bottom-up | Amm2 | mm2 | orthorhombic | 0 | FALSE | 3.0309404 | 4.011825 | 23.17473
CePb5 | 2 | bottom-up | Pmmm | mmm | orthorhombic | 0 | FALSE | 4.37243113 | 7.07439348 | 23.338286
Be2Zn | 2 | bottom-up | P4/mmm | 4/mmm | tetragonal | 0 | FALSE | 2.380569 | 2.380569 | 23.983674
BiI3 | 2 | bottom-up | Pmn2_1 | mm2 | orthorhombic | 1.6791 | FALSE | 6.92237384 | 8.53865073 | 23.123083
BN | 2 | bottom-up | P4/nmm | 4/mmm | tetragonal | 4.9935 | FALSE | 2.77978109 | 2.77978109 | 23.942319
AlCl | 2 | bottom-up | P4mm | 4mm | tetragonal | 0 | FALSE | 3.467018 | 3.467018 | 22.485034
PtS2 | 2 | bottom-up | P2_1/c | 2/m | monoclinic | 1.9372 | FALSE | 5.44719009 | 5.548704 | 21.47574
GeP2 | 2 | bottom-up | Pmc2_1 | mm2 | orthorhombic | 1.318 | FALSE | 3.53374738 | 10.19165922 | 26.206012
Zr3Se2 | 2 | bottom-up | P4/mmm | 4/mmm | tetragonal | 0 | FALSE | 3.63402606 | 3.63402606 | 26.086724
Se4O9 | 2 | bottom-up | P-3 | -3 | trigonal | 1.7265 | FALSE | 9.03713939 | 9.037139 | 22.777828
CoCl3 | 2 | bottom-up | C2/m | 2/m | monoclinic | 1.2861 | FALSE | 5.754263 | 5.754262 | 22.8589
Mg2Bi | 2 | bottom-up | P-3m1 | -3m | trigonal | 0 | FALSE | 5.03153271 | 5.031533 | 23.013137
GaBr | 2 | bottom-up | Pbcm | mmm | orthorhombic | 2.6262 | FALSE | 6.22701841 | 6.2373878 | 23.094001
BI | 2 | bottom-up | Aem2 | mm2 | orthorhombic | 0.5448 | FALSE | 5.715652 | 5.574013 | 23.140016
Sr2Bi | 2 | bottom-up | P-3m1 | -3m | trigonal | 0 | FALSE | 4.880908 | 4.880907 | 23.013137
MgF2 | 2 | bottom-up | P-3m1 | -3m | trigonal | 7.5159 | FALSE | 3.09775205 | 3.097752 | 23.529845
PbI3 | 2 | bottom-up | P1 | 1 | triclinic | 1.7547 | FALSE | 6.556841 | 8.489219 | 24.42967
CuBr2 | 2 | bottom-up | P2_1/c | 2/m | monoclinic | 0 | FALSE | 3.85991205 | 6.33631 | 21.52581
AgBr2 | 2 | bottom-up | P2_1/c | 2/m | monoclinic | 0 | FALSE | 4.14362174 | 6.783374 | 21.55294
CuF | 2 | bottom-up | Pmma | mmm | orthorhombic | 0 | FALSE | 3.20925003 | 2.72908258 | 23.042555
B2Se | 2 | bottom-up | P3 | 3 | trigonal | 1.7287 | FALSE | 7.86652176 | 7.866522 | 23.381968
ScF3 | 2 | bottom-up | P-31m | -3m | trigonal | 6.713 | FALSE | 5.5914307 | 5.59143 | 28.254646
NbF2 | 2 | bottom-up | P-3m1 | -3m | trigonal | 0 | FALSE | 2.84778127 | 2.847781 | 22.903114
Tl2Se3 | 2 | bottom-up | P-62m | -6m2 | hexagonal | 0.2414 | TRUE | 7.137496 | 7.137493 | 20.011829
GaSb | 2 | bottom-up | P-6m2 | -6m2 | hexagonal | 0 | FALSE | 4.45509883 | 4.4551 | 20
Al2O | 2 | bottom-up | P-3m1 | -3m | trigonal | 0 | FALSE | 2.7507656 | 2.750765 | 23.020983
CaSi2 | 2 | bottom-up | P-3m1 | -3m | trigonal | 0 | FALSE | 3.08539351 | 3.085393 | 24.445951
NiSb2 | 2 | bottom-up | P-3 | -3 | trigonal | 0 | FALSE | 6.82254486 | 6.822546 | 22.860006
AlN | 2 | bottom-up | P4/nmm | 4/mmm | tetragonal | 3.4793 | FALSE | 3.63950338 | 3.63950338 | 23.942319
NbS | 2 | bottom-up | P4/nmm | 4/mmm | tetragonal | 0 | FALSE | 3.877482 | 3.877482 | 23.448734
GdF3 | 2 | bottom-up | C2/m | 2/m | monoclinic | 4.1066 | FALSE | 6.265582 | 6.265582 | 23.28961
Be2As | 2 | bottom-up | P6/mmm | 6/mmm | hexagonal | 0 | FALSE | 3.948729 | 3.94873 | 23.013137
GaI | 2 | bottom-up | P4/nmm | 4/mmm | tetragonal | 2.2474 | TRUE | 6.608478 | 6.608994 | 23.140016
ZrCl3 | 2 | bottom-up | P-1 | -1 | triclinic | 0.3671 | FALSE | 6.213341 | 6.211287 | 24.1094
HfCl3 | 2 | bottom-up | P-1 | -1 | triclinic | 0.3359 | FALSE | 6.116431 | 6.099016 | 24.03713
Y2Sn | 2 | bottom-up | P-3m1 | -3m | trigonal | 0 | FALSE | 4.163645 | 4.163644 | 22.46647
AgI2 | 2 | bottom-up | P2_1/c | 2/m | monoclinic | 0 | FALSE | 4.31140807 | 7.133738 | 21.49627
Sc2Cl5 | 2 | bottom-up | P2_1/m | 2/m | monoclinic | 0.2755 | FALSE | 3.52814829 | 14.06657 | 27.07717
Ca2As | 2 | bottom-up | P-3m1 | -3m | trigonal | 0 | FALSE | 4.283451 | 4.283452 | 23.013137
Ba5Tm | 2 | bottom-up | P1 | 1 | triclinic | 0 | FALSE | 4.254812 | 7.912208 | 25.4679
NbCl5 | 2 | bottom-up | P1 | 1 | triclinic | 0.5572 | FALSE | 7.193889 | 7.931354 | 23.96956
SrSn2 | 2 | bottom-up | P-3m1 | -3m | trigonal | 0 | FALSE | 3.573827 | 3.573827 | 24.664279
V2S3 | 2 | bottom-up | C2/m | 2/m | monoclinic | 0.266 | FALSE | 3.083607 | 9.221482 | 24.97662
InI3 | 2 | bottom-up | Pmc2_1 | mm2 | orthorhombic | 1.1004 | TRUE | 7.78092506 | 7.63882058 | 22.61305
Tc3Cl8 | 2 | bottom-up | Cm | m | monoclinic | 0.0379 | FALSE | 6.792375 | 6.77391 | 22.16814
SmPb2 | 2 | bottom-up | P4/mmm | 4/mmm | tetragonal | 0 | FALSE | 3.841389 | 3.841389 | 22.592014
TcI3 | 2 | bottom-up | C2/m | 2/m | monoclinic | 0 | FALSE | 6.805418 | 6.805419 | 21.94245
ThF2 | 2 | bottom-up | P-6m2 | -6m2 | hexagonal | 0.371 | TRUE | 3.59764137 | 3.597642 | 24.529133
BP | 2 | bottom-up | P4/nmm | 4/mmm | tetragonal | 0 | FALSE | 3.16239137 | 3.16239137 | 23.942319
Mg2Cd | 2 | bottom-up | P4/mmm | 4/mmm | tetragonal | 0 | FALSE | 3.190415 | 3.190415 | 23.983674
HfBr4 | 2 | bottom-up | P1 | 1 | triclinic | 3.0846 | FALSE | 6.591897 | 7.682354 | 23.40405
U2S5 | 2 | bottom-up | P2/m | 2/m | monoclinic | 0 | FALSE | 3.846357 | 5.341667 | 33.93505
CeSn5 | 2 | bottom-up | Pmmm | mmm | orthorhombic | 0 | FALSE | 3.268809 | 6.559065 | 23.338286
CuBr | 2 | bottom-up | Pmma | mmm | orthorhombic | 0.6441 | FALSE | 3.58281418 | 3.55994127 | 23.042555
RhC4 | 2 | bottom-up | P4/nbm | 4/mmm | tetragonal | 0 | FALSE | 4.50479597 | 4.50479597 | 22.924308
ReI3 | 2 | bottom-up | C2/m | 2/m | monoclinic | 0.0949 | FALSE | 6.38746 | 6.38746 | 21.89548
TcS | 2 | bottom-up | P4/nmm | 4/mmm | tetragonal | 0 | FALSE | 3.80036485 | 3.80036485 | 23.119205
Re2Br5 | 2 | bottom-up | P2/c | 2/m | monoclinic | 0 | FALSE | 6.04880753 | 6.468757 | 25.20584
AuBr | 2 | bottom-up | Pmma | mmm | orthorhombic | 0 | FALSE | 3.95935 | 3.767053 | 23.042555
BeSi2 | 2 | bottom-up | P-3m1 | -3m | trigonal | 0 | FALSE | 2.63836504 | 2.638365 | 24.445951
Cu2Se | 2 | bottom-up | P2_1 | 2 | monoclinic | 0.1271 | TRUE | 4.946922 | 4.951486 | 22.5462
S3N2 | 2 | bottom-up | P2_1/m | 2/m | monoclinic | 0 | FALSE | 2.6434436 | 10.21934 | 25.15671
CeSi2 | 2 | bottom-up | P4/mmm | 4/mmm | tetragonal | 0 | FALSE | 3.92497251 | 3.92497251 | 22.585765
SmSi2 | 2 | bottom-up | P4/mmm | 4/mmm | tetragonal | 0 | FALSE | 3.97780215 | 3.97780215 | 22.592014
MoBr4 | 2 | bottom-up | P-1 | -1 | triclinic | 0 | FALSE | 5.949431 | 7.216411 | 23.27535
MoI2 | 2 | bottom-up | R-3m | 2/m | trigonal | 0 | FALSE | 3.986387 | 6.92087 | 21.53186
SnI4 | 2 | bottom-up | P4/mmm | 4/mmm | tetragonal | 0 | FALSE | 6.00407604 | 6.00407604 | 23.993582
Nb2O5 | 2 | bottom-up | P2_1/m | 2/m | monoclinic | 3.0807 | FALSE | 3.86999848 | 10.14737 | 24.97812
GeI3 | 2 | bottom-up | P1 | 1 | triclinic | 0.9914 | FALSE | 7.311761 | 7.353497 | 24.43845
CuI | 2 | bottom-up | Pmma | mmm | orthorhombic | 0.2278 | FALSE | 3.81942626 | 3.8221713 | 23.042555
LaSi3 | 2 | bottom-up | P6/mmm | 6/mmm | hexagonal | 0 | FALSE | 5.80478991 | 5.80479 | 20
Bi2O3 | 2 | bottom-up | P2_1/m | 2/m | monoclinic | 3.0424 | FALSE | 4.46971672 | 8.92378 | 22.27962
BSb | 2 | bottom-up | P4/nmm | 4/mmm | tetragonal | 0 | FALSE | 3.63070999 | 3.63070999 | 23.942319
TaF2 | 2 | bottom-up | P-3m1 | -3m | trigonal | 0 | FALSE | 2.81886386 | 2.818864 | 22.903114
CuF | 2 | bottom-up | P-6m2 | -6m2 | hexagonal | 0 | FALSE | 3.46781378 | 3.467813 | 20.19552
GaP | 2 | bottom-up | P-6m2 | -6m2 | hexagonal | 1.1919 | FALSE | 3.921752 | 3.921753 | 20
OsC2 | 2 | bottom-up | P4/mmm | 4/mmm | tetragonal | 0 | FALSE | 2.91043983 | 2.91043983 | 22.803662
TcTe | 2 | bottom-up | P4/nmm | 4/mmm | tetragonal | 0 | FALSE | 3.944767 | 3.944767 | 23.119205
GaI3 | 2 | bottom-up | Pmc2_1 | mm2 | orthorhombic | 2.2269 | FALSE | 7.262911 | 6.8493685 | 22.61305
CF2 | 2 | bottom-up | P-3m1 | -3m | trigonal | 1.7438 | FALSE | 2.869997 | 2.869996 | 23.73272
Tc3Br8 | 2 | bottom-up | Cm | m | monoclinic | 0.0098 | TRUE | 7.213189 | 7.21815 | 22.11105
BBr | 2 | bottom-up | P4mm | 4mm | tetragonal | 1.8286 | FALSE | 3.93679478 | 3.93679478 | 22.485034
Sb2Pb | 2 | bottom-up | Pmc2_1 | mm2 | orthorhombic | 0.3305 | FALSE | 4.40983949 | 11.78018395 | 25.607718
BS | 2 | bottom-up | C2/m | 2/m | monoclinic | 1.8885 | TRUE | 3.059413 | 3.976746 | 23.46529
Ba2P | 2 | bottom-up | P-3m1 | -3m | trigonal | 0 | FALSE | 4.59256632 | 4.592567 | 25.233874
Be2Sb | 2 | bottom-up | P6/mmm | 6/mmm | hexagonal | 0 | FALSE | 4.29305784 | 4.293058 | 23.013137
Te2Pt | 2 | bottom-up | P2_1/c | 2/m | monoclinic | 1.4307 | FALSE | 6.032277 | 6.394606 | 21.10326
RhCl2 | 2 | bottom-up | P-3m1 | -3m | trigonal | 0 | FALSE | 3.600318 | 3.600319 | 23.069546
La2Pb | 2 | bottom-up | P-3m1 | -3m | trigonal | 0 | FALSE | 4.35342434 | 4.353424 | 22.695846
CO | 2 | bottom-up | P4/nmm | 4/mmm | tetragonal | 0.2215 | FALSE | 3.1246571 | 3.1246571 | 22.379159
ReI4 | 2 | bottom-up | P2_1/c | 2/m | monoclinic | 0 | FALSE | 6.13322149 | 7.600964 | 23.10649
PrSi5 | 2 | bottom-up | Pmmm | mmm | orthorhombic | 0 | FALSE | 3.49337988 | 6.60722035 | 23.394498
TlSb3 | 2 | bottom-up | P-3m1 | -3m | trigonal | 0.0053 | FALSE | 8.844396 | 8.844397 | 21.198253
AsI3 | 2 | bottom-up | Pmn2_1 | mm2 | orthorhombic | 1.6189 | FALSE | 7.065302 | 8.214036 | 23.123083
AgCl2 | 2 | bottom-up | P2_1/c | 2/m | monoclinic | 0 | FALSE | 3.95400219 | 6.517193 | 21.63156
ZnCl2 | 2 | bottom-up | P-3m1 | -3m | trigonal | 4.5163 | FALSE | 3.57665462 | 3.576654 | 23.451494
RhI4 | 2 | bottom-up | P2_1/c | 2/m | monoclinic | 0 | FALSE | 6.750069 | 6.88277 | 23.50395
TeOs | 2 | bottom-up | P4/nmm | 4/mmm | tetragonal | 0 | FALSE | 4.09117892 | 4.09117892 | 22.77902
AlCl | 2 | bottom-up | Aem2 | mm2 | orthorhombic | 2.4651 | FALSE | 6.01551501 | 6.00204526 | 23.140016
HPb3 | 2 | bottom-up | P-3m1 | -3m | trigonal | 0 | FALSE | 4.96599648 | 4.965997 | 30.11045
FeF3 | 2 | bottom-up | P-31m | -3m | trigonal | 3.6847 | FALSE | 5.256394 | 5.256633 | 22.68161
Be2P | 2 | bottom-up | P-3m1 | -3m | trigonal | 0 | FALSE | 3.7043972 | 3.704397 | 23.013137
TcBr4 | 2 | bottom-up | P2_1/c | 2/m | monoclinic | 0 | FALSE | 5.92623717 | 7.100476 | 23.05383
TlTe | 2 | bottom-up | P-3m1 | -3m | trigonal | 0.5033 | FALSE | 4.49475291 | 4.494752 | 24.623155
PdN2 | 2 | bottom-up | P-3m1 | -3m | trigonal | 0 | FALSE | 5.684542 | 5.684542 | 22.860006
Ta2O5 | 2 | bottom-up | Pmn2_1 | mm2 | orthorhombic | 2.6625 | FALSE | 7.07120797 | 3.87382873 | 26.154974
AuI | 2 | bottom-up | Pmma | mmm | orthorhombic | 0 | FALSE | 4.12152933 | 3.99135735 | 23.042555
RuPb2 | 2 | bottom-up | P4/mmm | 4/mmm | tetragonal | 0 | FALSE | 3.294082 | 3.294082 | 22.803662
BeC2 | 2 | bottom-up | P-3m1 | -3m | trigonal | 0 | FALSE | 2.16649 | 2.16649 | 24.664279
CuI2 | 2 | bottom-up | C2/m | 2/m | monoclinic | 0 | FALSE | 4.016653 | 6.560857 | 21.52132
HfI3 | 2 | bottom-up | P-1 | -1 | triclinic | 0.3283 | FALSE | 6.902985 | 6.896471 | 24.62469
BeBr2 | 2 | bottom-up | P-3m1 | -3m | trigonal | 4.2271 | FALSE | 3.49163097 | 3.491631 | 23.529845
Sr5La | 2 | bottom-up | P1 | 1 | triclinic | 0 | FALSE | 4.057223 | 7.882645 | 25.32794
Sn2Ru | 2 | bottom-up | P4/mmm | 4/mmm | tetragonal | 0 | FALSE | 3.146607 | 3.146607 | 22.803662
NiSe2 | 2 | bottom-up | P2_1/c | 2/m | monoclinic | 1.0722 | FALSE | 5.43710329 | 5.682166 | 21.28241
BeAg | 2 | bottom-up | P6/mmm | 6/mmm | hexagonal | 0 | FALSE | 4.40570873 | 4.405708 | 24.159589
TlBr3 | 2 | bottom-up | C2/m | 2/m | monoclinic | 1.724 | FALSE | 6.912535 | 6.912536 | 22.72735
BiO2 | 2 | bottom-up | Pmmn | mmm | orthorhombic | 0.3202 | FALSE | 6.900401 | 3.323416 | 25.995831
PI3 | 2 | bottom-up | Pmn2_1 | mm2 | orthorhombic | 1.8507 | FALSE | 6.83974626 | 8.46450777 | 23.123083
CO | 2 | bottom-up | Cmme | mmm | orthorhombic | 5.5297 | FALSE | 5.0420778 | 4.62945917 | 22.719659
AuF | 2 | bottom-up | Pmma | mmm | orthorhombic | 0 | FALSE | 2.810088 | 3.32637 | 23.042555
Tc2Cl7 | 2 | bottom-up | P2/c | 2/m | monoclinic | 0.0963 | FALSE | 5.992243 | 11.98284 | 23.69029
Ga2Se3 | 2 | bottom-up | P-62m | -6m2 | hexagonal | 1.9693 | TRUE | 6.687709 | 6.687709 | 20.011829
CdF2 | 2 | bottom-up | P-4m2 | -42m | tetragonal | 3.855 | FALSE | 3.751026 | 3.751026 | 22.741369
CS2 | 2 | bottom-up | P-3m1 | -3m | trigonal | 0 | FALSE | 2.934751 | 2.93475 | 23.192892
BS | 2 | bottom-up | P-6m2 | -6m2 | hexagonal | 2.7869 | FALSE | 3.042097 | 3.042097 | 25.019273
BiCl3 | 2 | bottom-up | Pmmn | mmm | orthorhombic | 2.917 | FALSE | 3.93376165 | 8.57890962 | 23.123083
NpBr3 | 2 | bottom-up | P-6m2 | -6m2 | hexagonal | 0.0263 | FALSE | 5.04178556 | 5.041787 | 24.79164
Sr2Co | 2 | bottom-up | P4/mmm | 4/mmm | tetragonal | 0 | FALSE | 3.65755784 | 3.65755784 | 25.01765
NiN2 | 2 | bottom-up | P-3m1 | -3m | trigonal | 0 | FALSE | 5.231639 | 5.231638 | 22.860006
In3Co | 2 | bottom-up | P-6m2 | -6m2 | hexagonal | 0 | FALSE | 4.29099342 | 4.290993 | 25.130912
ZrCl4 | 2 | bottom-up | P-1 | -1 | triclinic | 3.4429 | FALSE | 6.292578 | 7.263708 | 23.09218
PdC4 | 2 | bottom-up | P6/mmm | mmm | hexagonal | 0 | FALSE | 2.500583 | 4.325363 | 22.903963
GaBi3 | 2 | bottom-up | P-3m1 | -3m | trigonal | 0.0787 | TRUE | 8.79533208 | 8.795332 | 21.198253
BiBr3 | 2 | bottom-up | Pmn2_1 | mm2 | orthorhombic | 2.3498 | FALSE | 6.21347431 | 7.99620662 | 23.123083
RhCl4 | 2 | bottom-up | P2_1/c | 2/m | monoclinic | 0 | FALSE | 5.799512 | 6.083836 | 22.94109
BSe | 2 | bottom-up | P-1 | -1 | triclinic | 2.598 | FALSE | 3.266229 | 9.449091 | 25.59473
ScF | 2 | bottom-up | P-3m1 | -3m | trigonal | 0 | FALSE | 3.24989 | 3.249889 | 26.270831
Tb2Pb | 2 | bottom-up | P-3m1 | -3m | trigonal | 0 | FALSE | 3.520592 | 3.520592 | 22.71677
GaN | 2 | bottom-up | P4/nmm | 4/mmm | tetragonal | 1.328 | FALSE | 3.77953361 | 3.77953361 | 23.942319
YF2 | 2 | bottom-up | P-6m2 | -6m2 | hexagonal | 1.1731 | FALSE | 3.403632 | 3.403631 | 23.825805
CS | 2 | bottom-up | P3m1 | 3m | trigonal | 1.2335 | FALSE | 2.82399116 | 2.823991 | 21.478674
TlN3 | 2 | bottom-up | P-3m1 | -3m | trigonal | 0.4205 | FALSE | 5.95235518 | 5.952355 | 21.198253
PbI4 | 2 | bottom-up | P4/mmm | 4/mmm | tetragonal | 0 | FALSE | 6.176297 | 6.174574 | 23.8183
AlAs | 2 | bottom-up | P4/nmm | 4/mmm | tetragonal | 0.7511 | TRUE | 4.03789596 | 4.03789596 | 23.942319
Si4Pd | 2 | bottom-up | P4/nbm | 4/mmm | tetragonal | 0 | FALSE | 5.945073 | 5.945513 | 22.903963
AlAs | 2 | bottom-up | P-6m2 | -6m2 | hexagonal | 1.2399 | FALSE | 4.09078404 | 4.090785 | 20
Re2Cl5 | 2 | bottom-up | P2/c | 2/m | monoclinic | 0 | FALSE | 5.80055685 | 6.336927 | 27.11963
YF2 | 2 | bottom-up | P4/mmm | 4/mmm | tetragonal | 0 | FALSE | 3.00334689 | 3.00334689 | 23.801584
CeC2 | 2 | bottom-up | P4/mmm | 4/mmm | tetragonal | 0 | FALSE | 3.59784722 | 3.59784722 | 22.585765
SnBr4 | 2 | bottom-up | P4/mmm | 4/mmm | tetragonal | 0.4471 | FALSE | 5.4994627 | 5.4994627 | 23.993582
Bi2O3 | 2 | bottom-up | Pmn2_1 | mm2 | orthorhombic | 3.0245 | FALSE | 4.393098 | 5.642131 | 23.935017
TaTe | 2 | bottom-up | P4/nmm | 4/mmm | tetragonal | 0 | FALSE | 3.92528793 | 3.92528793 | 23.448734
HfSi2 | 2 | bottom-up | P4/nmm | 4/mmm | tetragonal | 0 | FALSE | 3.65290386 | 3.65314824 | 25.781726
CeSn2 | 2 | bottom-up | P4/mmm | 4/mmm | tetragonal | 0 | FALSE | 4.060702 | 4.060702 | 22.585765
InBr3 | 2 | bottom-up | Pmc2_1 | mm2 | orthorhombic | 1.5441 | TRUE | 6.124363 | 7.500318 | 22.61305
W3O8 | 2 | bottom-up | C2/m | 2/m | monoclinic | 2.6897 | FALSE | 5.587862 | 5.586683 | 26.2477
PdS | 2 | bottom-up | P4/nmm | 4/mmm | tetragonal | 0 | FALSE | 4.20969033 | 4.20969033 | 22.999467
Tl3Rh | 2 | bottom-up | P-6m2 | -6m2 | hexagonal | 0 | FALSE | 4.56893886 | 4.568939 | 25.130912
SrAg | 2 | bottom-up | P6/mmm | 6/mmm | hexagonal | 0 | FALSE | 4.72058902 | 4.720589 | 24.159589
AlN3 | 2 | bottom-up | P-3m1 | -3m | trigonal | 0 | FALSE | 5.291569 | 5.29157 | 21.198253
Ga3Rh | 2 | bottom-up | P-6m2 | -6m2 | hexagonal | 0 | FALSE | 4.16510007 | 4.1651 | 25.130912
CaSn2 | 2 | bottom-up | P-3m1 | -3m | trigonal | 0 | FALSE | 3.44670561 | 3.446706 | 24.664279
Sr2Cd | 2 | bottom-up | P4/mmm | 4/mmm | tetragonal | 0 | FALSE | 3.96421153 | 3.96421153 | 23.983674
SnBi | 2 | bottom-up | C2/m | 2/m | monoclinic | 0.9206 | TRUE | 4.48606836 | 13.16805 | 24.76005
In3Rh | 2 | bottom-up | P-6m2 | -6m2 | hexagonal | 0 | FALSE | 4.459114 | 4.459113 | 25.130912
GaAs | 2 | bottom-up | P4/nmm | 4/mmm | tetragonal | 0 | FALSE | 4.04370434 | 4.04370434 | 23.942319
C2O3 | 2 | bottom-up | P2_1/c | 2/m | monoclinic | 6.0529 | TRUE | 4.72072227 | 7.643344 | 25.55399
CaGe2 | 2 | bottom-up | P-3m1 | -3m | trigonal | 0 | FALSE | 3.23558918 | 3.235589 | 24.664279
BeAu | 2 | bottom-up | P6/mmm | 6/mmm | hexagonal | 0 | FALSE | 4.42981086 | 4.429811 | 24.159589
IrI4 | 2 | bottom-up | P2_1/c | 2/m | monoclinic | 0 | FALSE | 6.729726 | 6.870808 | 23.42988
ReTe | 2 | bottom-up | P4/nmm | 4/mmm | tetragonal | 0 | FALSE | 3.95203831 | 3.95203831 | 23.119205
SCl | 2 | bottom-up | P-1 | -1 | triclinic | 2.2784 | FALSE | 7.243093 | 8.850102 | 25.12585
Ba5La | 2 | bottom-up | P1 | 1 | triclinic | 0 | FALSE | 4.166599 | 7.973517 | 25.30984
AlBi3 | 2 | bottom-up | P-3m1 | -3m | trigonal | 0.0667 | TRUE | 8.84589983 | 8.8459 | 21.198253
TaF3 | 2 | bottom-up | P-31m | -3m | trigonal | 0 | FALSE | 4.85337687 | 4.853378 | 22.719179
Ta2O5 | 2 | bottom-up | P2_1 | 2 | monoclinic | 3.7052 | FALSE | 5.937223 | 10.98496 | 24.40832
CuS2 | 2 | bottom-up | P-3m1 | -3m | trigonal | 0 | FALSE | 3.32565438 | 3.344756 | 23.0097
SCl | 2 | bottom-up | P-1 | -1 | triclinic | 2.2358 | TRUE | 4.019183 | 8.917673 | 25.83374
MgSi2 | 2 | bottom-up | P-3m1 | -3m | trigonal | 0 | FALSE | 2.87319573 | 2.873195 | 24.445951
Sc2Sn | 2 | bottom-up | P-3m1 | -3m | trigonal | 0 | FALSE | 3.28026604 | 3.280266 | 25.894945
GaI | 2 | bottom-up | Pbcm | mmm | orthorhombic | 2.2671 | TRUE | 6.60886521 | 6.61583934 | 23.094001
AsBr3 | 2 | bottom-up | Pmn2_1 | mm2 | orthorhombic | 2.6479 | FALSE | 6.357099 | 7.812743 | 23.123083
P9Cl2 | 2 | bottom-up | P2_1/m | 2/m | monoclinic | 0 | FALSE | 3.30882013 | 8.509119 | 34.24479
InI | 2 | bottom-up | P4/nmm | 4/mmm | tetragonal | 2.2083 | TRUE | 6.91401067 | 6.90973707 | 23.140016
IrCl2 | 2 | bottom-up | P-3m1 | -3m | trigonal | 0 | FALSE | 3.64683213 | 3.646833 | 23.069546
MgAu | 2 | bottom-up | P6/mmm | 6/mmm | hexagonal | 0 | FALSE | 4.6081882 | 4.608188 | 24.159589
ScCl3 | 2 | bottom-up | Pmmn | mmm | orthorhombic | 2.8848 | FALSE | 3.35681868 | 9.53804105 | 24.85506
NiAs2 | 2 | bottom-up | P2_1/m | 2/m | monoclinic | 0 | FALSE | 3.633039 | 4.63615 | 24.51249
ReBr3 | 2 | bottom-up | P-31m | -3m | trigonal | 0.0006 | TRUE | 6.285837 | 6.285838 | 22.00367
TeRu | 2 | bottom-up | P4/nmm | 4/mmm | tetragonal | 0 | FALSE | 4.10800664 | 4.10800664 | 22.77902
NpI3 | 2 | bottom-up | P-6m2 | -6m2 | hexagonal | 0.0222 | TRUE | 5.40675745 | 5.406759 | 24.79164
GaBi | 2 | bottom-up | P-6m2 | -6m2 | hexagonal | 0 | FALSE | 4.639946 | 4.639949 | 20
BCl | 2 | bottom-up | P4mm | 4mm | tetragonal | 1.8124 | FALSE | 3.85569563 | 3.85569563 | 22.485034
CSe | 2 | bottom-up | P3m1 | 3m | trigonal | 1.4924 | FALSE | 3.07087506 | 3.070919 | 21.52929
InI3 | 2 | bottom-up | C2/m | 2/m | monoclinic | 1.692 | FALSE | 7.288031 | 7.288031 | 22.72378
PrSn5 | 2 | bottom-up | Pmmm | mmm | orthorhombic | 0 | FALSE | 4.08749 | 7.00043 | 23.394498
GeBi2 | 2 | bottom-up | Pmc2_1 | mm2 | orthorhombic | 0.7057 | FALSE | 4.32325727 | 11.80803729 | 25.607718
Ga2S5 | 2 | bottom-up | P1 | 1 | triclinic | 1.8593 | TRUE | 3.749566 | 7.370399 | 24.07129
TaI4 | 2 | bottom-up | P4/mmm | 4/mmm | tetragonal | 0 | FALSE | 5.61894366 | 5.61894366 | 23.812503
Si4Ni | 2 | bottom-up | P4/nbm | 4/mmm | tetragonal | 0 | FALSE | 5.63009838 | 5.63461326 | 22.903963
ThBr2 | 2 | bottom-up | P-6m2 | -6m2 | hexagonal | 0 | FALSE | 3.822717 | 3.822718 | 24.529133
PbBr3 | 2 | bottom-up | P1 | 1 | triclinic | 0.3407 | FALSE | 5.41772 | 8.254403 | 24.01735
Nb2O5 | 2 | bottom-up | P2_1/m | 2/m | monoclinic | 2.4963 | FALSE | 3.84637904 | 6.713858 | 27.12273
MgC2 | 2 | bottom-up | P-3m1 | -3m | trigonal | 0 | FALSE | 2.67225 | 2.67225 | 24.664279
CS | 2 | bottom-up | Pmn2_1 | mm2 | orthorhombic | 1.0171 | FALSE | 2.78125741 | 3.96371845 | 22.785332
Y2Pb | 2 | bottom-up | P-3m1 | -3m | trigonal | 0 | FALSE | 4.18884969 | 4.188849 | 22.46647
LaF | 2 | bottom-up | P-3m1 | -3m | trigonal | 0 | FALSE | 3.857149 | 3.857149 | 26.270831
B3Rh | 2 | bottom-up | P-6m2 | -6m2 | hexagonal | 0 | FALSE | 3.48124122 | 3.481241 | 25.130912
PtC3 | 2 | bottom-up | Pbam | mmm | orthorhombic | 0 | FALSE | 5.21216955 | 4.76905806 | 25.862687
SrSi2 | 2 | bottom-up | P-3m1 | -3m | trigonal | 0 | FALSE | 3.285608 | 3.285608 | 24.445951
SrPb2 | 2 | bottom-up | P-3m1 | -3m | trigonal | 0 | FALSE | 3.65488095 | 3.654881 | 24.664279
Nb2O5 | 2 | bottom-up | Pmmn | mmm | orthorhombic | 3.1838 | FALSE | 3.863021 | 12.387373 | 24.228771
Be2Co | 2 | bottom-up | P4/mmm | 4/mmm | tetragonal | 0 | FALSE | 2.57346458 | 2.57346458 | 22.883476
Sr2Zn | 2 | bottom-up | P4/mmm | 4/mmm | tetragonal | 0 | FALSE | 3.85273341 | 3.85273341 | 23.983674
PrC5 | 2 | bottom-up | Pmmm | mmm | orthorhombic | 0 | FALSE | 3.23715245 | 4.98980928 | 23.394498
CrI4 | 2 | bottom-up | P-1 | -1 | triclinic | 0 | FALSE | 6.37468 | 7.452097 | 23.00015
ScBr | 2 | bottom-up | P-3m1 | -3m | trigonal | 0 | FALSE | 3.586907 | 3.586906 | 26.270831
PbCl3 | 2 | bottom-up | P1 | 1 | triclinic | 0.7681 | FALSE | 5.096117 | 7.434333 | 24.03366
NdPb2 | 2 | bottom-up | P4/mmm | 4/mmm | tetragonal | 0 | FALSE | 3.3890407 | 3.3890407 | 22.598526
TlP | 2 | bottom-up | P-6m2 | -6m2 | hexagonal | 0 | FALSE | 4.38037609 | 4.380377 | 20
WI2 | 2 | bottom-up | C2/m | 2/m | monoclinic | 0 | FALSE | 3.65724711 | 7.224494 | 21.52845
BiPb | 2 | bottom-up | P-1 | -1 | triclinic | 0.3038 | TRUE | 4.602281 | 13.56695 | 24.96798
Bi2Pb | 2 | bottom-up | Pmc2_1 | mm2 | orthorhombic | 0.268 | FALSE | 4.56609361 | 12.01348547 | 25.607718
InI | 2 | bottom-up | Pbcm | mmm | orthorhombic | 2.2208 | FALSE | 6.890413 | 6.916044 | 23.094001
PdO2 | 2 | bottom-up | P-3m1 | -3m | trigonal | 1.4925 | FALSE | 3.081456 | 3.081481 | 21.90491
Sr5Y | 2 | bottom-up | P1 | 1 | triclinic | 0 | FALSE | 4.052982 | 7.852714 | 25.3372
WBr4 | 2 | bottom-up | P1 | 1 | triclinic | 0.4233 | FALSE | 6.30561 | 6.63313 | 22.75229
CaC2 | 2 | bottom-up | P-3m1 | -3m | trigonal | 0 | FALSE | 3.30757452 | 3.307574 | 24.664279
ZrI3 | 2 | bottom-up | P-1 | -1 | triclinic | 0.3191 | FALSE | 6.987272 | 6.980689 | 24.2725
RhS | 2 | bottom-up | P4/nmm | 4/mmm | tetragonal | 0 | FALSE | 3.84659505 | 3.84659505 | 22.797818
Te3N2 | 2 | bottom-up | P-3m1 | -3m | trigonal | 0 | FALSE | 3.48100879 | 3.481008 | 27.040305
AlI3 | 2 | bottom-up | Pmc2_1 | mm2 | orthorhombic | 1.8535 | TRUE | 7.63585866 | 6.89560062 | 22.61305
IrC3 | 2 | bottom-up | P4/mbm | 4/mmm | tetragonal | 0 | FALSE | 4.63309744 | 4.63309744 | 25.635832
B2S5 | 2 | bottom-up | C2/m | 2/m | monoclinic | 1.3384 | FALSE | 3.18761039 | 6.869356 | 24.10763
CCl2 | 2 | bottom-up | P-3m1 | -3m | trigonal | 1.7634 | FALSE | 3.300281 | 3.300281 | 23.73272
Re3Br8 | 2 | bottom-up | C2 | 2 | monoclinic | 0.149 | FALSE | 7.204701 | 7.207164 | 22.16836
TcBr3 | 2 | bottom-up | P-31m | -3m | trigonal | 0 | FALSE | 6.283796 | 6.283797 | 22.00989
CrO3 | 2 | bottom-up | Pm | m | monoclinic | 1.2511 | FALSE | 3.202072 | 4.036872 | 22.24029
CSe | 2 | bottom-up | Aem2 | mm2 | orthorhombic | 0.4776 | FALSE | 3.337724 | 3.337725 | 22.84114
P9Br2 | 2 | bottom-up | P2_1/m | 2/m | monoclinic | 0 | FALSE | 3.138833 | 9.860571 | 33.19316
CePb2 | 2 | bottom-up | P4/mmm | 4/mmm | tetragonal | 0 | FALSE | 3.20591172 | 3.20591172 | 22.585765
EuPb2 | 2 | bottom-up | P-3m1 | -3m | trigonal | 0 | FALSE | 3.49109482 | 3.491095 | 24.040331
NiPb4 | 2 | bottom-up | P4/nbm | 4/mmm | tetragonal | 0 | FALSE | 6.62694019 | 6.63333654 | 22.903963
Se3N2 | 2 | bottom-up | P-3m1 | -3m | trigonal | 0 | FALSE | 3.19479438 | 3.194795 | 27.395711
Gd2Cl3 | 2 | bottom-up | C2/m | 2/m | monoclinic | 0 | FALSE | 3.85333505 | 9.65249 | 26.04578
BCl3 | 2 | bottom-up | C2/m | 2/m | monoclinic | 4.7078 | TRUE | 5.207254 | 7.539479 | 23.59478
BeSn2 | 2 | bottom-up | P-3m1 | -3m | trigonal | 0 | FALSE | 3.29314707 | 3.293147 | 24.664279
Mg2As | 2 | bottom-up | P-3m1 | -3m | trigonal | 0 | FALSE | 4.12031259 | 4.120312 | 23.013137
SrI2 | 2 | bottom-up | P-4m2 | -42m | tetragonal | 4.113 | TRUE | 5.33538147 | 5.33538147 | 22.656191
HfTe3 | 2 | bottom-up | P2_1/m | 2/m | monoclinic | 0 | FALSE | 3.97641522 | 5.9617 | 25.98885
SnBi2 | 2 | bottom-up | Pmc2_1 | mm2 | orthorhombic | 0.528 | FALSE | 4.49828103 | 12.05865731 | 25.607718
ScI | 2 | bottom-up | P-3m1 | -3m | trigonal | 0 | FALSE | 3.78968781 | 3.789688 | 26.270831
B2Se5 | 2 | bottom-up | P-1 | -1 | triclinic | 0.7211 | FALSE | 3.440105 | 7.450289 | 24.13719
S3N2 | 2 | bottom-up | P2_1/m | 2/m | monoclinic | 0 | FALSE | 2.598002 | 9.795762 | 26.32088
SbI4 | 2 | bottom-up | P-1 | -1 | triclinic | 0 | FALSE | 8.23008 | 6.609975 | 23.18784
BI3 | 2 | bottom-up | Pmc2_1 | mm2 | orthorhombic | 2.2385 | TRUE | 6.860417 | 8.370306 | 22.61305
GeBr3 | 2 | bottom-up | P1 | 1 | triclinic | 2.0142 | TRUE | 6.44946 | 9.410927 | 24.2413
OsS | 2 | bottom-up | P4/nmm | 4/mmm | tetragonal | 0 | FALSE | 3.92401412 | 3.92401412 | 22.77902
Au18Se11 | 2 | bottom-up | P1 | 1 | triclinic | 0 | FALSE | 4.864861 | 4.299306 | 52.7721
ScF2 | 2 | bottom-up | P-6m2 | -6m2 | hexagonal | 0.7406 | FALSE | 3.09796026 | 3.09796 | 23.825805
ScF2 | 2 | bottom-up | P4/mmm | 4/mmm | tetragonal | 0 | FALSE | 2.761579 | 2.761585 | 23.80158
Mo3O8 | 2 | bottom-up | C2/m | 2/m | monoclinic | 1.7597 | FALSE | 5.518339 | 5.517032 | 26.24806
PtS | 2 | bottom-up | P4/nmm | 4/mmm | tetragonal | 0 | FALSE | 3.8627927 | 3.8627927 | 22.999467
2004-02-01 | 2 | bottom-up | P2_1/c | 2/m | monoclinic | 0.0032 | TRUE | 5.948096 | 7.201453 | 23.39375
HgF2 | 2 | bottom-up | P-3m1 | -3m | trigonal | 1.9769 | TRUE | 3.641196 | 3.641196 | 22.956052
IrBr4 | 2 | bottom-up | P2_1/c | 2/m | monoclinic | 0 | FALSE | 6.128832 | 6.530438 | 23.19164
SrC2 | 2 | bottom-up | P-3m1 | -3m | trigonal | 0.1985 | FALSE | 4.22659292 | 4.226593 | 24.664279
RuSe | 2 | bottom-up | P4/nmm | 4/mmm | tetragonal | 0 | FALSE | 3.984016 | 3.984016 | 22.422642
SmC2 | 2 | bottom-up | P4/mmm | 4/mmm | tetragonal | 0 | FALSE | 3.60813 | 3.60813 | 22.592014
SiN3 | 2 | bottom-up | P-3m1 | -3m | trigonal | 0.832 | FALSE | 5.05796389 | 5.057964 | 21.405434
VI4 | 2 | bottom-up | P4/mmm | 4/mmm | tetragonal | 0 | FALSE | 5.545485 | 5.545485 | 23.812503
NiN2 | 2 | bottom-up | P-1 | -1 | triclinic | 0.1793 | FALSE | 3.102917 | 4.244539 | 24.94257
SO2 | 2 | bottom-up | P2_1/c | 2/m | monoclinic | 3.0317 | FALSE | 4.8070957 | 6.261869 | 24.17305
PbN2 | 2 | bottom-up | Pmc2_1 | mm2 | orthorhombic | 0 | FALSE | 3.21697 | 7.030417 | 25.607718
Bi5B | 2 | bottom-up | Pmc2_1 | mm2 | orthorhombic | 0 | FALSE | 6.532255 | 12.026498 | 26.806861
AlBi5 | 2 | bottom-up | Pmc2_1 | mm2 | orthorhombic | 0 | FALSE | 8.368733 | 13.545605 | 26.806861
GaBi5 | 2 | bottom-up | Pmc2_1 | mm2 | orthorhombic | 0 | FALSE | 6.681751 | 12.650452 | 26.806861
GeBi | 2 | bottom-up | C2/m | 2/m | monoclinic | 0.9413 | TRUE | 4.24739331 | 12.34572 | 24.72614
InBi5 | 2 | bottom-up | Pmc2_1 | mm2 | orthorhombic | 0.0551 | TRUE | 8.26207 | 14.12908 | 26.806861
Si3Pt | 2 | bottom-up | P4/mbm | 4/mmm | tetragonal | 0 | FALSE | 5.73315679 | 5.73270105 | 25.488904
Te5Ru4 | 2 | bottom-up | P4/n | 4/m | tetragonal | 0 | FALSE | 9.018203 | 9.017137 | 22.53433
B4O3 | 2 | bottom-up | P2_1/m | 2/m | monoclinic | 0 | FALSE | 2.34137087 | 7.458359 | 29.61409
ReCl4 | 2 | bottom-up | P2_1/c | 2/m | monoclinic | 0 | FALSE | 5.627871 | 6.691356 | 23.10019
BSb5 | 2 | bottom-up | Pmc2_1 | mm2 | orthorhombic | 0 | FALSE | 7.855866 | 10.754028 | 26.806861
ReBr4 | 2 | bottom-up | P2_1/c | 2/m | monoclinic | 0 | FALSE | 5.92085109 | 7.101846 | 23.04668
ZrBr4 | 2 | bottom-up | P1 | 1 | triclinic | 2.5913 | FALSE | 6.672595 | 7.696043 | 23.6022
P4Cl | 2 | bottom-up | P2/m | 2/m | monoclinic | 0 | FALSE | 3.22345642 | 12.80138 | 35.991
TcCl4 | 2 | bottom-up | P2_1/c | 2/m | monoclinic | 0 | FALSE | 5.58492 | 6.692684 | 23.10229
Ge3I8 | 2 | bottom-up | P1 | 1 | triclinic | 0.5217 | FALSE | 7.356193 | 8.356774 | 33.62649
NbI5 | 2 | bottom-up | P1 | 1 | triclinic | 0.5422 | FALSE | 7.590037 | 9.6343 | 21.97325
CrBr4 | 2 | bottom-up | P-1 | -1 | triclinic | 0 | FALSE | 5.832264 | 6.897465 | 23.03267
Y2Te3 | 2 | bottom-up | P1 | 1 | triclinic | 0.78 | FALSE | 7.942445 | 7.818911 | 20.27343
In2O3 | 2 | bottom-up | Pmn2_1 | mm2 | orthorhombic | 1.5267 | FALSE | 3.45872 | 6.421722 | 25.735537
TiTe3 | 2 | bottom-up | P2_1/m | 2/m | monoclinic | 0 | FALSE | 3.763975 | 5.96051 | 25.93034
TePt | 2 | bottom-up | P4/nmm | 4/mmm | tetragonal | 0 | FALSE | 3.950219 | 3.950218 | 22.999467
AlBr | 2 | bottom-up | Aem2 | mm2 | orthorhombic | 2.0677 | FALSE | 6.285272 | 6.285344 | 23.14002
GaN3 | 2 | bottom-up | P-3m1 | -3m | trigonal | 0 | FALSE | 5.39332 | 5.393329 | 21.19826
OsPb2 | 2 | bottom-up | P4/mmm | 4/mmm | tetragonal | 0 | FALSE | 3.297207 | 3.297189 | 22.80366
Re2Cl7 | 2 | bottom-up | P2/c | 2/m | monoclinic | 0.1785 | TRUE | 5.997111 | 11.99801 | 23.69029
CS | 2 | bottom-up | Pmmn | mmm | orthorhombic | 0 | FALSE | 2.693154 | 6.216262 | 21.993132
Os4Se5 | 2 | bottom-up | P4/n | 4/m | tetragonal | 0.0139 | FALSE | 8.619304 | 8.621976 | 22.53513
Ge3H | 2 | bottom-up | P-3m1 | -3m | trigonal | 0.0981 | TRUE | 4.056113 | 4.056112 | 30.11045
InSb5 | 2 | bottom-up | Pmc2_1 | mm2 | orthorhombic | 0.6101 | TRUE | 7.95262657 | 14.11645476 | 26.806861
Ge4Pd | 2 | bottom-up | P4/nbm | 4/mmm | tetragonal | 0 | FALSE | 6.202932 | 6.204209 | 22.90396
O5F2 | 2 | bottom-up | P2_1 | 2 | monoclinic | 0.6772 | TRUE | 3.95470126 | 9.527749 | 23.19417
EuSn2 | 2 | bottom-up | P-3m1 | -3m | trigonal | 0 | FALSE | 3.384896 | 3.385564 | 24.04033
Bi3C | 2 | bottom-up | P-3m1 | -3m | trigonal | 0.0003 | TRUE | 7.919774 | 7.919776 | 21.40543
TlBi | 2 | bottom-up | P-6m2 | -6m2 | hexagonal | 0 | FALSE | 5.083342 | 5.083342 | 20
NbBr4 | 2 | bottom-up | P2_1/c | 2/m | monoclinic | 0 | FALSE | 6.3763571 | 18.26901 | 24.34557
Be2Cd | 2 | bottom-up | P4/mmm | 4/mmm | tetragonal | 0 | FALSE | 2.666523 | 2.666517 | 23.98367
Sb3Pb | 2 | bottom-up | P-3m1 | -3m | trigonal | 0 | FALSE | 7.882084 | 7.881707 | 21.4054
ZrI4 | 2 | bottom-up | P-1 | -1 | triclinic | 1.7218 | FALSE | 8.383986 | 7.127989 | 22.73202
Tl2Te3 | 2 | bottom-up | P-62m | -6m2 | hexagonal | 0.0102 | FALSE | 7.689946 | 7.69023 | 20.01183
NbCl4 | 2 | bottom-up | P2_1/c | 2/m | monoclinic | 0.2765 | FALSE | 6.05639377 | 11.80173 | 24.50758
PuBr3 | 2 | bottom-up | P-6m2 | -6m2 | hexagonal | 0 | FALSE | 4.979253 | 4.973223 | 24.72821
PtC4 | 2 | bottom-up | Cmmm | mmm | orthorhombic | 1.208 | FALSE | 7.37644318 | 4.81987801 | 22.926359
Tc3I8 | 2 | bottom-up | P1 | 1 | triclinic | 0.0374 | FALSE | 7.794135 | 7.794772 | 22.1515
Re2Br7 | 2 | bottom-up | P2/c | 2/m | monoclinic | 0 | FALSE | 5.985502 | 12.13372 | 23.69029
BAs3 | 2 | bottom-up | P-3m1 | -3m | trigonal | 0 | FALSE | 6.979687 | 6.979688 | 21.19825
SnSb3 | 2 | bottom-up | P-3m1 | -3m | trigonal | 0 | FALSE | 7.787437 | 7.788115 | 21.40543
PbBr4 | 2 | bottom-up | P4/mmm | 4/mmm | tetragonal | 0 | FALSE | 5.665907 | 5.666001 | 23.81827
CuTe | 2 | bottom-up | P2/m | 2/m | monoclinic | 0 | FALSE | 3.878387 | 3.902758 | 23.04635
NbCl4 | 2 | bottom-up | P2_1/c | 2/m | monoclinic | 0 | FALSE | 6.06415752 | 9.039332 | 25.82273
Bi3B | 2 | bottom-up | P-3m1 | -3m | trigonal | 0.0001 | TRUE | 8.134103 | 8.134178 | 21.19825
AuCl | 2 | bottom-up | P-3m1 | -3m | trigonal | 0 | FALSE | 3.547891 | 3.547904 | 23.81472
Tc2Br7 | 2 | bottom-up | P2/c | 2/m | monoclinic | 0.0591 | FALSE | 6.470153 | 12.65049 | 23.69029
Si4Pt | 2 | bottom-up | P4/nbm | 4/mmm | tetragonal | 0 | FALSE | 5.922612 | 5.929357 | 22.926359
SbPb | 2 | bottom-up | C2/m | 2/m | monoclinic | 0.6232 | FALSE | 4.47867224 | 13.26454 | 24.72048
Re3I8 | 2 | bottom-up | P1 | 1 | triclinic | 0.0711 | FALSE | 7.829901 | 7.827895 | 22.35931
Bi3Pb | 2 | bottom-up | P-3m1 | -3m | trigonal | 0 | FALSE | 8.070343 | 8.06908 | 21.40542
PtF2 | 2 | bottom-up | P2_1/c | 2/m | monoclinic | 1.4417 | FALSE | 5.531018 | 7.514426 | 26.30553
EuSi2 | 2 | bottom-up | P-3m1 | -3m | trigonal | 0 | FALSE | 3.014175 | 3.014184 | 24.04033
TcI4 | 2 | bottom-up | P2_1/c | 2/m | monoclinic | 0 | FALSE | 6.13207278 | 7.585852 | 23.07432
NO2 | 2 | bottom-up | Pm | m | monoclinic | 0 | FALSE | 2.39327163 | 6.225599 | 30.97148
PuCl3 | 2 | bottom-up | P-6m2 | -6m2 | hexagonal | 0 | FALSE | 4.810658 | 4.811371 | 24.72821
CN3 | 2 | bottom-up | P-3m1 | -3m | trigonal | 0.0009 | TRUE | 4.726055 | 4.726053 | 21.40543
Mg5Co | 2 | bottom-up | Pmc2_1 | mm2 | orthorhombic | 0 | FALSE | 5.518759 | 6.54295 | 25.78836
Tc2Br5 | 2 | bottom-up | P2/c | 2/m | monoclinic | 0 | FALSE | 5.969191 | 6.462255 | 25.16762
SiBi3 | 2 | bottom-up | P-3m1 | -3m | trigonal | 0 | FALSE | 7.767523 | 7.767294 | 21.40538
TaTe2 | 2 | bottom-up | P-6m2 | -6m2 | hexagonal | 0 | FALSE | 7.412509 | 7.412504 | 23.39691
GaBr | 2 | bottom-up | P4/nmm | 4/mmm | tetragonal | 2.5788 | TRUE | 6.246806 | 6.246344 | 23.14002
SnBi3 | 2 | bottom-up | P-3m1 | -3m | trigonal | 0 | FALSE | 8.007711 | 8.005734 | 21.40543
InN5 | 2 | bottom-up | Pmc2_1 | mm2 | orthorhombic | 0 | FALSE | 3.43090104 | 5.82747213 | 26.806861
Ge4Pt | 2 | bottom-up | P4/nbm | 4/mmm | tetragonal | 0 | FALSE | 6.188303 | 6.195723 | 22.92636
PbCl4 | 2 | bottom-up | P4/mmm | 4/mmm | tetragonal | 0.5255 | FALSE | 5.323342 | 5.323485 | 23.81829
BSb3 | 2 | bottom-up | P-3m1 | -3m | trigonal | 0 | FALSE | 7.822066 | 7.820937 | 21.19825
TeAu2 | 2 | bottom-up | Pmc2_1 | mm2 | orthorhombic | 0.1991 | FALSE | 4.871107 | 5.984739 | 23.35709
GaSb5 | 2 | bottom-up | Pmc2_1 | mm2 | orthorhombic | 0.5679 | FALSE | 7.93408226 | 13.9326515 | 26.806861
NiN2 | 2 | bottom-up | P4/mmm | 4/mmm | tetragonal | 0 | FALSE | 2.890883 | 2.890862 | 23.53047
Ca2Ir | 2 | bottom-up | P4/mmm | 4/mmm | tetragonal | 0 | FALSE | 3.481227 | 3.481227 | 24.358006
GeBi3 | 2 | bottom-up | P-3m1 | -3m | trigonal | 0 | FALSE | 7.817106 | 7.856646 | 21.68014
Ta3I8 | 2 | bottom-up | P3m1 | 3m | trigonal | 0.1491 | FALSE | 7.605781 | 7.605781 | 23.495154
Cu2Se | 2 | bottom-up | Pmma | mmm | orthorhombic | 0.0257 | FALSE | 4.224838 | 5.139572 | 23.07033
SnSb | 2 | bottom-up | C2/m | 2/m | monoclinic | 1.3019 | FALSE | 4.35949416 | 12.85263 | 24.72323
V2Te3 | 2 | bottom-up | P2_1/m | 2/m | monoclinic | 0 | FALSE | 3.651675 | 9.988897 | 23.98987
Cu2Te | 2 | bottom-up | P2_1 | 2 | monoclinic | 0.0382 | FALSE | 4.912405 | 4.93601 | 22.51816
NbBr4 | 2 | bottom-up | P2_1/c | 2/m | monoclinic | 0 | FALSE | 6.454669 | 9.553915 | 26.09875
I4N | 2 | bottom-up | P1 | 1 | triclinic | 0 | FALSE | 6.340629 | 6.01066 | 22.91348
Tl3Co | 2 | bottom-up | P-6m2 | -6m2 | hexagonal | 0 | FALSE | 4.364474 | 4.364474 | 25.13091
RhBr4 | 2 | bottom-up | P2/m | 2/m | monoclinic | 0 | FALSE | 6.780638 | 6.783619 | 23.74379
HfI4 | 2 | bottom-up | P-1 | -1 | triclinic | 2.0792 | FALSE | 7.109252 | 8.340207 | 24.0659
TcF3 | 2 | bottom-up | P-3m1 | -3m | trigonal | 0.9071 | FALSE | 8.699853 | 8.699767 | 26.85606
Nb2O5 | 2 | bottom-up | Pmn2_1 | mm2 | orthorhombic | 2.1598 | FALSE | 7.11091524 | 3.88649793 | 26.154974
SF | 2 | bottom-up | P-1 | -1 | triclinic | 3.4256 | FALSE | 6.032381 | 7.459096 | 25.36203
TaBr4 | 2 | bottom-up | P2_1/c | 2/m | monoclinic | 0.2202 | FALSE | 6.23827549 | 13.36011 | 28.22381
NbBr5 | 2 | bottom-up | P1 | 1 | triclinic | 0.4766 | FALSE | 7.434182 | 7.415628 | 25.36023
OsBr4 | 2 | bottom-up | P2_1/c | 2/m | monoclinic | 0 | FALSE | 6.224622 | 6.614419 | 23.35297
NbI4 | 2 | bottom-up | P2_1/c | 2/m | monoclinic | 0 | FALSE | 5.03656 | 15.63173 | 25.71745
MnF3 | 2 | bottom-up | P-3m1 | -3m | trigonal | 1.8243 | TRUE | 10.556019 | 10.55602 | 26.856058
Tl2O3 | 2 | bottom-up | Pc | m | monoclinic | 0.3955 | TRUE | 3.579835 | 6.544491 | 25.735537
AlSb5 | 2 | bottom-up | Pmc2_1 | mm2 | orthorhombic | 0.4062 | TRUE | 7.92421681 | 13.76537712 | 26.806861
Nb2O5 | 2 | bottom-up | P2_1 | 2 | monoclinic | 3.1232 | FALSE | 6.04450815 | 11.01997 | 24.38171
Te11Au18 | 2 | bottom-up | P1 | 1 | triclinic | 0 | FALSE | 4.83789 | 4.618476 | 52.64339
HC3 | 2 | bottom-up | P-3m1 | -3m | trigonal | 0 | FALSE | 2.506862 | 2.506862 | 30.11045
Te5Os4 | 2 | bottom-up | P-1 | -1 | triclinic | 0 | FALSE | 8.959403 | 8.960203 | 22.53371
GeN3 | 2 | bottom-up | P-3m1 | -3m | trigonal | 1.5749 | FALSE | 5.212966 | 5.212934 | 21.68016
OsI4 | 2 | bottom-up | P2_1/c | 2/m | monoclinic | 0 | FALSE | 6.672776 | 6.931195 | 23.42827
TaCl4 | 2 | bottom-up | P2_1/c | 2/m | monoclinic | 0 | FALSE | 6.056158 | 8.988344 | 25.8186
V3Br8 | 2 | bottom-up | P-3m1 | -3m | trigonal | 0 | FALSE | 7.456399 | 7.456399 | 23.495154
In2Se3 | 2 | bottom-up | P-62m | -6m2 | hexagonal | 1.3535 | TRUE | 7.07157 | 7.071769 | 20.01183
PC | 2 | bottom-up | P-1 | -1 | triclinic | 1.9758 | FALSE | 2.918732 | 8.493014 | 25.21304
LaBe5 | 2 | bottom-up | Cm | m | monoclinic | 0 | FALSE | 3.775565 | 3.750697 | 25.3389
SrGe2 | 2 | bottom-up | P-3m1 | -3m | trigonal | 0 | FALSE | 3.39182 | 3.391815 | 24.66428
SiSb3 | 2 | bottom-up | P-3m1 | -3m | trigonal | 0 | FALSE | 8.162868 | 8.162862 | 21.40543
N2O3 | 2 | bottom-up | P2_1 | 2 | monoclinic | 0 | FALSE | 3.74805 | 6.985168 | 22.2213
NiTe2 | 2 | bottom-up | P2_1/c | 2/m | monoclinic | 0.9822 | FALSE | 5.849067 | 6.244152 | 21.48816
CuCl | 2 | bottom-up | P3m1 | 3m | trigonal | 1.3107 | TRUE | 3.875562 | 3.875561 | 20.19552
WS3 | 2 | bottom-up | P2_1/c | 2/m | monoclinic | 0.0041 | FALSE | 9.71013184 | 9.933188 | 24.48302
IrCl4 | 2 | bottom-up | P-1 | -1 | triclinic | 0 | FALSE | 6.241446 | 5.698826 | 23.15083
P9F2 | 2 | bottom-up | P-1 | -1 | triclinic | 0 | FALSE | 3.199377 | 5.266536 | 32.21552
As9F2 | 2 | bottom-up | P2_1/m | 2/m | monoclinic | 0 | FALSE | 3.71312 | 11.06976 | 34.93192
ThF4 | 2 | bottom-up | P2_1/c | 2/m | monoclinic | 6.0123 | TRUE | 6.707981 | 10.65172 | 24.87728
Y2I3 | 2 | bottom-up | C2/m | 2/m | monoclinic | 0.5098 | FALSE | 4.05037268 | 10.55858 | 25.49656
Mg2Co | 2 | bottom-up | P4/mmm | 4/mmm | tetragonal | 0 | FALSE | 3.03584282 | 3.03584282 | 22.883476
TePd | 2 | bottom-up | P-3m1 | -3m | trigonal | 0 | FALSE | 4.14907088 | 4.149071 | 23.678874
Mg2Ir | 2 | bottom-up | P4/mmm | 4/mmm | tetragonal | 0 | FALSE | 3.15527743 | 3.15527743 | 22.883476
Sb2Pd | 2 | bottom-up | P4/mmm | 4/mmm | tetragonal | 0 | FALSE | 3.15736229 | 3.15736229 | 23.530469
Ca2Rh | 2 | bottom-up | P4/mmm | 4/mmm | tetragonal | 0 | FALSE | 3.485537 | 3.485537 | 22.883476
AuCl | 2 | bottom-up | Pmma | mmm | orthorhombic | 0 | FALSE | 3.88868169 | 3.57543898 | 23.042555
La2C | 2 | bottom-up | P-3m1 | -3m | trigonal | 0 | FALSE | 3.6995638 | 3.699564 | 22.695846
InAs | 2 | bottom-up | P4/nmm | 4/mmm | tetragonal | 0 | FALSE | 4.4486217 | 4.4486217 | 23.942319
TlS | 2 | bottom-up | P-3m1 | -3m | trigonal | 0.7834 | FALSE | 4.01825 | 4.018249 | 24.623155
ReSe | 2 | bottom-up | P4/nmm | 4/mmm | tetragonal | 0 | FALSE | 3.85710129 | 3.85710129 | 23.119205
Al2Fe | 2 | bottom-up | P4/mmm | 4/mmm | tetragonal | 0 | FALSE | 2.84379759 | 2.84379759 | 22.704718
As2Pd | 2 | bottom-up | P4/mmm | 4/mmm | tetragonal | 0 | FALSE | 2.91066022 | 2.91066022 | 23.530469
TlBi | 2 | bottom-up | P4/nmm | 4/mmm | tetragonal | 0 | FALSE | 4.78721749 | 4.78721749 | 23.942319
TeAu | 2 | bottom-up | P2/m | 2/m | monoclinic | 0.9263 | FALSE | 3.981146 | 6.249124 | 22.54805
FeSn2 | 2 | bottom-up | P4/mmm | 4/mmm | tetragonal | 0 | FALSE | 3.064147 | 3.064147 | 22.803662
V2Se | 2 | bottom-up | P4/nmm | 4/mmm | tetragonal | 0 | FALSE | 3.160533 | 3.160533 | 27.221538
AlBi | 2 | bottom-up | P4/nmm | 4/mmm | tetragonal | 0 | FALSE | 4.33545643 | 4.33545643 | 23.942319
In2S5 | 2 | bottom-up | P1 | 1 | triclinic | 1.6392 | FALSE | 4.004098 | 7.687107 | 24.08675
NbSe3 | 2 | bottom-up | P2_1/m | 2/m | monoclinic | 0 | FALSE | 3.52457104 | 12.31689 | 27.01174
Ta2Se3 | 2 | bottom-up | P2_1/m | 2/m | monoclinic | 0 | FALSE | 3.36896085 | 9.879581 | 23.99966
TlCl | 2 | bottom-up | P4mm | 4mm | tetragonal | 1.9927 | TRUE | 4.43555619 | 4.43555619 | 22.485034
PC | 2 | bottom-up | C2/m | 2/m | monoclinic | 2.1668 | FALSE | 2.91948045 | 8.495708 | 24.72771
Bi2Te3 | 2 | bottom-up | P2_1/m | 2/m | monoclinic | 1.0126 | FALSE | 4.410812 | 10.96973 | 26.22243
IrF4 | 2 | bottom-up | P4/mbm | 4/mmm | tetragonal | 0.7733 | FALSE | 5.773339 | 5.774555 | 22.43109
Nb2Te3 | 2 | bottom-up | C2/m | 2/m | monoclinic | 0 | FALSE | 3.486265 | 10.5666 | 24.97246
V2Se3 | 2 | bottom-up | P2_1/m | 2/m | monoclinic | 0 | FALSE | 3.330078 | 9.338552 | 24.00296
Ta2Te | 2 | bottom-up | P4/nmm | 4/mmm | tetragonal | 0 | FALSE | 3.47868966 | 3.47868966 | 27.221538
Ag2Se | 2 | bottom-up | P2_1 | 2 | monoclinic | 1.7607 | FALSE | 5.789812 | 5.818853 | 22.55593
AgSe | 2 | bottom-up | P-1 | -1 | triclinic | 0 | FALSE | 3.879031 | 6.19812 | 25.30708
HgBr2 | 2 | bottom-up | P-4m2 | -42m | tetragonal | 2.0802 | FALSE | 8.242863 | 8.242863 | 26.75385
GeS | 2 | bottom-up | P3m1 | 3m | trigonal | 2.4592 | FALSE | 3.49555204 | 3.495581 | 21.52929
MnCl3 | 2 | bottom-up | P-31m | -3m | trigonal | 0.0071 | TRUE | 6.107889 | 6.107889 | 22.05999
ZrAu | 2 | bottom-up | P4/nmm | 4/mmm | tetragonal | 0 | FALSE | 3.24757222 | 3.24757222 | 24.42588
FeC2 | 2 | bottom-up | P4/mmm | 4/mmm | tetragonal | 0 | FALSE | 2.86716703 | 2.86716703 | 22.803662
Nb2Se3 | 2 | bottom-up | P2_1/m | 2/m | monoclinic | 0 | FALSE | 3.427027 | 9.920549 | 24.16552
Ca5Co | 2 | bottom-up | Pmc2_1 | mm2 | orthorhombic | 0 | FALSE | 6.70353271 | 7.44176074 | 25.78836
TiI2 | 2 | bottom-up | P2_1/m | 2/m | monoclinic | 0.1437 | FALSE | 3.73289542 | 6.636373 | 24.43032
BiBr4 | 2 | bottom-up | P4/nbm | 4/mmm | tetragonal | 0 | FALSE | 6.803291 | 6.839702 | 22.46221
ZrF | 2 | bottom-up | C2/m | 2/m | monoclinic | 0 | FALSE | 3.297231 | 3.29701 | 25.89769
Si2Os | 2 | bottom-up | P4/mmm | 4/mmm | tetragonal | 0 | FALSE | 2.93201813 | 2.93201813 | 22.803662
MoF2 | 2 | bottom-up | P2_1/c | 2/m | monoclinic | 2.7084 | TRUE | 4.097964 | 6.125974 | 21.59635
SI | 2 | bottom-up | P-1 | -1 | triclinic | 1.4148 | FALSE | 4.336768 | 9.569364 | 25.77782
Cr3S4 | 2 | bottom-up | P-3m1 | -3m | trigonal | 0 | FALSE | 3.434512 | 3.436919 | 29.26972
Y2I5 | 2 | bottom-up | P2_1/m | 2/m | monoclinic | 0.1501 | FALSE | 4.160298 | 16.60327 | 26.50037
SiBi | 2 | bottom-up | C2/m | 2/m | monoclinic | 1.185 | TRUE | 4.168061 | 12.01789 | 24.7272
Al3Rh | 2 | bottom-up | P-6m2 | -6m2 | hexagonal | 0 | FALSE | 4.09542395 | 4.095424 | 25.130912
PdSe | 2 | bottom-up | P4/nmm | 4/mmm | tetragonal | 0 | FALSE | 4.279657 | 4.279657 | 22.999467
Ba5Sc | 2 | bottom-up | P1 | 1 | triclinic | 0 | FALSE | 4.26259 | 7.766246 | 25.32338
Au2S | 2 | bottom-up | P4/nmm | 4/mmm | tetragonal | 1.1375 | TRUE | 5.788606 | 5.788528 | 22.54865
Al2S3 | 2 | bottom-up | P-62m | -6m2 | hexagonal | 3.6356 | TRUE | 6.3665353 | 6.366535 | 20.011829
VBr3 | 2 | bottom-up | P-31m | -3m | trigonal | 0.001 | FALSE | 6.369836 | 6.369835 | 22.719179
SnBr3 | 2 | bottom-up | P1 | 1 | triclinic | 1.6345 | FALSE | 6.202751 | 8.532734 | 24.08652
Ga2S3 | 2 | bottom-up | P-62m | -6m2 | hexagonal | 2.7454 | TRUE | 6.34538836 | 6.345388 | 20.011829
Al2S5 | 2 | bottom-up | C2/m | 2/m | monoclinic | 1.7116 | FALSE | 3.57374 | 7.170048 | 24.10066
AsF4 | 2 | bottom-up | P1 | 1 | triclinic | 4.3115 | TRUE | 6.082809 | 5.465435 | 22.37009
BaAg | 2 | bottom-up | P6/mmm | 6/mmm | hexagonal | 0 | FALSE | 4.82356764 | 4.823567 | 24.159589
SiF4 | 2 | bottom-up | P4/mmm | 4/mmm | tetragonal | 6.6934 | FALSE | 3.582351 | 3.582276 | 23.81826
SrCl2 | 2 | bottom-up | P-4m2 | -42m | tetragonal | 5.3521 | TRUE | 4.776541 | 4.776541 | 22.656191
CuBr | 2 | bottom-up | P-3m1 | -3m | trigonal | 1.6474 | FALSE | 3.89671763 | 3.896718 | 23.814717
Bi9Cl2 | 2 | bottom-up | P2_1/m | 2/m | monoclinic | 0 | FALSE | 4.41948419 | 13.09707 | 34.94871
TiI2 | 2 | bottom-up | P2_1/m | 2/m | monoclinic | 0.1431 | FALSE | 3.732612 | 6.633714 | 24.4154
P2Pd | 2 | bottom-up | P2_1/m | 2/m | monoclinic | 0.0121 | FALSE | 3.228592 | 4.441651 | 24.51469
GaS | 2 | bottom-up | P-1 | -1 | triclinic | 2.33 | FALSE | 3.618717 | 10.98013 | 25.60844
SiP3 | 2 | bottom-up | P-3m1 | -3m | trigonal | 0 | FALSE | 6.87159511 | 6.871596 | 21.680164
SiSb | 2 | bottom-up | C2/m | 2/m | monoclinic | 1.4905 | FALSE | 4.02123043 | 11.63775 | 24.72773
HgCl2 | 2 | bottom-up | P-3 | -3 | trigonal | 2.5156 | TRUE | 6.80141403 | 6.801414 | 23.168642
ZrC2 | 2 | bottom-up | P4/nmm | 4/mmm | tetragonal | 0 | FALSE | 3.136302 | 3.13729 | 25.781726
Ba2Rh | 2 | bottom-up | P4/mmm | 4/mmm | tetragonal | 0 | FALSE | 3.850281 | 3.850281 | 22.883476
Ba2Cd | 2 | bottom-up | P4/mmm | 4/mmm | tetragonal | 0 | FALSE | 4.18135409 | 4.18135409 | 23.983674
Te4Mo3 | 2 | bottom-up | P-3m1 | -3m | trigonal | 0 | FALSE | 4.024959 | 4.02729 | 29.26973
TiCu | 2 | bottom-up | P4/nmm | 4/mmm | tetragonal | 0 | FALSE | 2.73508 | 2.73508 | 24.42588
Mg5Ir | 2 | bottom-up | Pmc2_1 | mm2 | orthorhombic | 0 | FALSE | 5.52312299 | 6.97546302 | 25.78836
TlCl | 2 | bottom-up | Pbcm | mmm | orthorhombic | 3.4459 | FALSE | 6.246182 | 6.277511 | 23.094001
SbCl3 | 2 | bottom-up | Pmn2_1 | mm2 | orthorhombic | 3.5924 | FALSE | 6.07793 | 7.213797 | 23.123083
Sc7Br10 | 2 | bottom-up | P-1 | -1 | triclinic | 0 | FALSE | 3.654813 | 16.30935 | 26.84702
ReF4 | 2 | bottom-up | P2_1/c | 2/m | monoclinic | 0.1066 | TRUE | 4.79612819 | 5.706117 | 23.11508
BS | 2 | bottom-up | P-3m1 | -3m | trigonal | 2.9017 | FALSE | 3.055363 | 3.055363 | 24.623155
RuBr4 | 2 | bottom-up | P2_1/c | 2/m | monoclinic | 0 | FALSE | 6.20645 | 6.530594 | 23.3621
MnBr3 | 2 | bottom-up | C2/m | 2/m | monoclinic | 0.0009 | FALSE | 6.490514 | 6.490514 | 22.00928
TlCl3 | 2 | bottom-up | Pmc2_1 | mm2 | orthorhombic | 1.3847 | FALSE | 5.851482 | 6.646353 | 22.61305
NbF5 | 2 | bottom-up | P1 | 1 | triclinic | 4.4265 | FALSE | 5.186944 | 7.721183 | 23.75712
AuS | 2 | bottom-up | P2/m | 2/m | monoclinic | 1.3267 | FALSE | 3.531237 | 6.09143 | 22.53575
ZrF2 | 2 | bottom-up | P2_1/m | 2/m | monoclinic | 0.7993 | FALSE | 2.985507 | 5.697189 | 24.40655
Tc3F8 | 2 | bottom-up | P1 | 1 | triclinic | 0.085 | FALSE | 5.962301 | 5.813292 | 22.20909
CrI2 | 2 | bottom-up | P2_1/c | 2/m | monoclinic | 0.0492 | FALSE | 4.20980785 | 7.019575 | 21.52481
TlN | 2 | bottom-up | P-6m2 | -6m2 | hexagonal | 0.0616 | FALSE | 3.740028 | 3.74003 | 20
NbS3 | 2 | bottom-up | P2_1/m | 2/m | monoclinic | 0 | FALSE | 3.37980823 | 15.03566 | 27.85377
NiBi2 | 2 | bottom-up | P4/mmm | 4/mmm | tetragonal | 0 | FALSE | 3.26293296 | 3.26293296 | 23.530469
TiI4 | 2 | bottom-up | P1 | 1 | triclinic | 0.1121 | TRUE | 6.93064 | 7.607442 | 23.03834
PF4 | 2 | bottom-up | P1 | 1 | triclinic | 5.9466 | FALSE | 5.366209 | 6.579346 | 22.53287
NbSe2 | 2 | bottom-up | P-1 | -1 | triclinic | 0.0531 | FALSE | 12.66618 | 12.6653 | 23.73402
Bi4Cl | 2 | bottom-up | P2/m | 2/m | monoclinic | 0 | FALSE | 4.40730712 | 13.0408 | 33.72203
PbCl2 | 2 | bottom-up | P-3m1 | -3m | trigonal | 3.1024 | FALSE | 4.3263066 | 4.326307 | 23.73272
SnCl3 | 2 | bottom-up | P1 | 1 | triclinic | 1.9427 | FALSE | 5.585166 | 7.964445 | 24.08139
Mn2I5 | 2 | bottom-up | P2/c | 2/m | monoclinic | 0 | FALSE | 6.70747297 | 7.342101 | 26.38473
SnTe2 | 2 | bottom-up | P-3m1 | -3m | trigonal | 0 | FALSE | 4.12818266 | 4.128183 | 22.955696
Te3As2 | 2 | bottom-up | Pc | m | monoclinic | 1.0093 | FALSE | 4.525341 | 13.04027 | 22.708289
TeBr | 2 | bottom-up | C2/m | 2/m | monoclinic | 1.128 | FALSE | 4.094325 | 9.111562 | 25.89381
Be2Rh | 2 | bottom-up | P4/mmm | 4/mmm | tetragonal | 0 | FALSE | 2.802438 | 2.802438 | 22.883476
TaSe2 | 2 | bottom-up | C2/m | 2/m | monoclinic | 0 | FALSE | 10.53625096 | 10.56324 | 24.48157
CoF2 | 2 | bottom-up | P-3m1 | -3m | trigonal | 0 | FALSE | 3.159119 | 3.159119 | 22.668984
VI4 | 2 | bottom-up | P2_1/c | 2/m | monoclinic | 0 | FALSE | 7.011159 | 12.90993 | 24.43998
YMg5 | 2 | bottom-up | P1 | 1 | triclinic | 0 | FALSE | 3.18045 | 6.223825 | 25.35706
TlI3 | 2 | bottom-up | Pmc2_1 | mm2 | orthorhombic | 0.9167 | TRUE | 7.74446836 | 7.15913843 | 22.61305
In2Se5 | 2 | bottom-up | P1 | 1 | triclinic | 1.4284 | FALSE | 4.094788 | 8.004087 | 24.10114
NbBr5 | 2 | bottom-up | P-1 | -1 | triclinic | 1.4377 | FALSE | 6.752052 | 6.990151 | 30.61171
InP | 2 | bottom-up | P4/nmm | 4/mmm | tetragonal | 0 | FALSE | 4.396 | 4.396 | 23.942319
VS3 | 2 | bottom-up | P-1 | -1 | triclinic | 0.1593 | FALSE | 4.901841 | 6.497931 | 26.3326
ScI2 | 2 | bottom-up | P4/mmm | 4/mmm | tetragonal | 0 | FALSE | 3.6819488 | 3.6819488 | 23.801584
Te3Mo | 2 | bottom-up | P2_1/c | 2/m | monoclinic | 0 | FALSE | 10.94453431 | 11.35537 | 24.48604
TlAs5 | 2 | bottom-up | Pmc2_1 | mm2 | orthorhombic | 1.0223 | FALSE | 7.07330676 | 13.02808498 | 26.806861
TlSe | 2 | bottom-up | C2/m | 2/m | monoclinic | 0.8989 | FALSE | 4.189236 | 6.141972 | 23.41946
SI | 2 | bottom-up | P-1 | -1 | triclinic | 1.0089 | FALSE | 7.898551 | 9.2715 | 25.13784
TcCl3 | 2 | bottom-up | P-3m1 | -3m | trigonal | 0.9309 | FALSE | 10.18649556 | 10.18649 | 26.856058
Cu2S | 2 | bottom-up | P2_1 | 2 | monoclinic | 0.5772 | FALSE | 5.098242 | 5.110429 | 22.56154
SeI | 2 | bottom-up | C2/m | 2/m | monoclinic | 0.649 | FALSE | 3.905589 | 9.182983 | 25.891
V2Te3 | 2 | bottom-up | P2_1/m | 2/m | monoclinic | 0 | FALSE | 3.661934 | 9.99159 | 24.16117
TiGe2 | 2 | bottom-up | P4/nmm | 4/mmm | tetragonal | 0 | FALSE | 3.630605 | 3.624301 | 25.781726
AgF | 2 | bottom-up | Pmma | mmm | orthorhombic | 0.0058 | FALSE | 3.297397 | 3.3806 | 23.042555
Ta2S | 2 | bottom-up | P4/nmm | 4/mmm | tetragonal | 0 | FALSE | 3.330136 | 3.330136 | 27.221538
Tl4Se3 | 2 | bottom-up | Pmn2_1 | mm2 | orthorhombic | 0.3304 | FALSE | 4.20646924 | 12.70462844 | 30.194773
Zr3Te2 | 2 | bottom-up | P4/mmm | 4/mmm | tetragonal | 0 | FALSE | 3.76792728 | 3.76792728 | 26.086724
NbSe3 | 2 | bottom-up | P-1 | -1 | triclinic | 0 | FALSE | 5.3002 | 7.045247 | 26.33331
AgI | 2 | bottom-up | Pmma | mmm | orthorhombic | 0.8623 | FALSE | 4.05510606 | 4.13783194 | 23.042555
PbF3 | 2 | bottom-up | P1 | 1 | triclinic | 1.3307 | FALSE | 4.296069 | 6.053789 | 24.04323
Tl2Te | 2 | bottom-up | P3 | 3 | trigonal | 1.2577 | FALSE | 13.52035 | 13.52035 | 23.56451
WF2 | 2 | bottom-up | P2_1/c | 2/m | monoclinic | 1.6746 | TRUE | 4.448534 | 6.19142 | 21.60954
P2S5 | 2 | bottom-up | P2_1/c | 2/m | monoclinic | 0.39 | FALSE | 7.53922751 | 6.736594 | 32.19365
NiBi2 | 2 | bottom-up | P2_1/m | 2/m | monoclinic | 0 | FALSE | 4.02939 | 5.47133 | 24.5177
Tc2F7 | 2 | bottom-up | P2/c | 2/m | monoclinic | 0.7219 | FALSE | 5.187943 | 10.2869 | 23.69029
VS | 2 | bottom-up | P4/nmm | 4/mmm | tetragonal | 0 | FALSE | 3.607696 | 3.607696 | 23.448734
TiCl3 | 2 | bottom-up | P-1 | -1 | triclinic | 0.0014 | TRUE | 6.00054 | 5.982689 | 24.50645
SnAs | 2 | bottom-up | P-1 | -1 | triclinic | 1.109 | FALSE | 4.063491 | 12.18752 | 24.95177
CF4 | 2 | bottom-up | P4/mmm | 4/mmm | tetragonal | 3.3672 | TRUE | 3.615152 | 3.615136 | 23.81826
InSb | 2 | bottom-up | P4/nmm | 4/mmm | tetragonal | 0 | FALSE | 4.63055378 | 4.63055378 | 23.942319
VCl4 | 2 | bottom-up | P2_1/c | 2/m | monoclinic | 0 | FALSE | 5.87219813 | 8.648917 | 25.82221
ScTe3 | 2 | bottom-up | P4/nmm | 4/mmm | tetragonal | 0 | FALSE | 4.28729569 | 4.28695452 | 29.216602
Ba5Ir | 2 | bottom-up | Pmc2_1 | mm2 | orthorhombic | 0 | FALSE | 7.66373093 | 8.26337664 | 25.78836
Be5Ir | 2 | bottom-up | Pmc2_1 | mm2 | orthorhombic | 0 | FALSE | 4.590119 | 4.384685 | 25.78836
In3Ir | 2 | bottom-up | P-6m2 | -6m2 | hexagonal | 0 | FALSE | 4.498887 | 4.498887 | 25.130912
Nb2S3 | 2 | bottom-up | P2_1/m | 2/m | monoclinic | 0 | FALSE | 3.359099 | 9.613421 | 24.16422
ReF3 | 2 | bottom-up | P-3m1 | -3m | trigonal | 1.2675 | FALSE | 9.088465 | 9.088465 | 26.856058
VTe | 2 | bottom-up | P4/nmm | 4/mmm | tetragonal | 0 | FALSE | 3.6832 | 3.6832 | 23.448734
BiF3 | 2 | bottom-up | Pmn2_1 | mm2 | orthorhombic | 5.1962 | TRUE | 4.79240885 | 6.07645156 | 23.123083
AlF3 | 2 | bottom-up | Pmc2_1 | mm2 | orthorhombic | 6.6079 | FALSE | 4.373476 | 4.831888 | 22.61305
BF | 2 | bottom-up | P4mm | 4mm | tetragonal | 2.8942 | FALSE | 3.83964 | 3.83964 | 22.485034
As2S3 | 2 | bottom-up | P2_1/m | 2/m | monoclinic | 0.9712 | FALSE | 3.60038526 | 9.238295 | 26.22161
Nb2Te3 | 2 | bottom-up | P2_1/m | 2/m | monoclinic | 0 | FALSE | 3.59765 | 10.39077 | 23.99744
VI5 | 2 | bottom-up | P-1 | -1 | triclinic | 0.2405 | FALSE | 7.130507 | 7.236414 | 30.54885
Ga2Te5 | 2 | bottom-up | P1 | 1 | triclinic | 0.8572 | FALSE | 4.199692 | 8.318217 | 24.09957
InF | 2 | bottom-up | P4mm | 4mm | tetragonal | 1.1425 | FALSE | 3.91395705 | 3.91395705 | 22.485034
IrPb4 | 2 | bottom-up | P4/nbm | 4/mmm | tetragonal | 0 | FALSE | 6.703957 | 6.703957 | 22.924308
AgBr | 2 | bottom-up | P-6m2 | -6m2 | hexagonal | 1.7543 | TRUE | 4.53952724 | 4.539527 | 20
BiCl4 | 2 | bottom-up | Cmmm | mmm | orthorhombic | 0 | FALSE | 6.018593 | 6.880644 | 22.46234
ZrBr2 | 2 | bottom-up | P2_1/m | 2/m | monoclinic | 0.5758 | FALSE | 3.49561962 | 6.47366 | 24.42748
CdI2 | 2 | bottom-up | P-4m2 | -42m | tetragonal | 2.6979 | TRUE | 8.811566 | 8.811566 | 26.75385
Ta2Se3 | 2 | bottom-up | C2/m | 2/m | monoclinic | 0.0929 | FALSE | 3.349721 | 10.13574 | 24.97295
Tl3Ir | 2 | bottom-up | P-6m2 | -6m2 | hexagonal | 0 | FALSE | 4.60981107 | 4.609811 | 25.130912
Tl2Te | 2 | bottom-up | P3 | 3 | trigonal | 1.2475 | FALSE | 13.5220982 | 13.5221 | 23.381968
NbCl4 | 2 | bottom-up | P4/mmm | 4/mmm | tetragonal | 0 | FALSE | 4.924822 | 4.924822 | 23.812503
TaCl5 | 2 | bottom-up | P1 | 1 | triclinic | 2.536 | FALSE | 6.584849 | 9.294894 | 25.63894
In2Te5 | 2 | bottom-up | C2/m | 2/m | monoclinic | 1.2663 | FALSE | 4.35095 | 8.622011 | 24.10759
GaF | 2 | bottom-up | P4mm | 4mm | tetragonal | 2.2383 | FALSE | 3.91215883 | 3.91215883 | 22.485034
CrF4 | 2 | bottom-up | P1 | 1 | triclinic | 1.821 | TRUE | 4.743772 | 4.956799 | 22.73783
Tc2F7 | 2 | bottom-up | P2_1 | 2 | monoclinic | 0 | FALSE | 5.1733275 | 7.614748 | 31.32684
P2Pd | 2 | bottom-up | P4/mmm | 4/mmm | tetragonal | 0 | FALSE | 2.7619471 | 2.7619471 | 23.530469
Ag2Te | 2 | bottom-up | P2_1 | 2 | monoclinic | 1.4892 | TRUE | 5.79025706 | 5.789438 | 22.5499
Sc7F10 | 2 | bottom-up | C2/m | 2/m | monoclinic | 0 | FALSE | 3.244086 | 13.84944 | 26.84522
Al3Co | 2 | bottom-up | P-6m2 | -6m2 | hexagonal | 0 | FALSE | 3.921921 | 3.921921 | 25.130912
Re3F8 | 2 | bottom-up | P1 | 1 | triclinic | 0.4361 | FALSE | 5.697691 | 5.654074 | 22.38676
YI2 | 2 | bottom-up | P4/mmm | 4/mmm | tetragonal | 0 | FALSE | 3.778864 | 3.778864 | 23.801584
ScSi3 | 2 | bottom-up | P6/mmm | 6/mmm | hexagonal | 0 | FALSE | 5.20306498 | 5.203065 | 20
Y2F3 | 2 | bottom-up | C2/m | 2/m | monoclinic | 0.9618 | FALSE | 3.56631428 | 8.478148 | 25.49682
TePb | 2 | bottom-up | P3m1 | 3m | trigonal | 1.6202 | TRUE | 4.27878157 | 4.278785 | 21.52929
GeF4 | 2 | bottom-up | P4/mmm | 4/mmm | tetragonal | 4.2531 | FALSE | 3.822188 | 3.822172 | 23.81826
Sc7I10 | 2 | bottom-up | P-1 | -1 | triclinic | 0 | FALSE | 3.889965 | 17.07264 | 26.84004
HgCl2 | 2 | bottom-up | P-4m2 | -42m | tetragonal | 2.4476 | TRUE | 7.885794 | 7.885794 | 26.75385
PtSe | 2 | bottom-up | P3m1 | 3m | trigonal | 0 | FALSE | 3.831899 | 3.831898 | 21.231711
TaBr5 | 2 | bottom-up | P1 | 1 | triclinic | 0.4129 | FALSE | 7.491044 | 7.366653 | 25.1678
TePd | 2 | bottom-up | P3m1 | 3m | trigonal | 0 | FALSE | 3.93261766 | 3.932617 | 21.231711
Sc5Br8 | 2 | bottom-up | P2/m | 2/m | monoclinic | 0 | FALSE | 3.67041245 | 13.89565 | 25.19417
GaSe | 2 | bottom-up | P-1 | -1 | triclinic | 1.8295 | FALSE | 3.796518 | 11.35375 | 25.59955
ZrCl2 | 2 | bottom-up | P2_1/m | 2/m | monoclinic | 0.6154 | TRUE | 3.334307 | 6.202406 | 24.42439
CuSe | 2 | bottom-up | P-1 | -1 | triclinic | 0 | FALSE | 3.618173 | 6.043697 | 25.31542
In4Te3 | 2 | bottom-up | Pmn2_1 | mm2 | orthorhombic | 0.9455 | FALSE | 4.35456108 | 12.76219968 | 30.194773
YS3 | 2 | bottom-up | P4/nmm | 4/mmm | tetragonal | 0 | FALSE | 3.69887465 | 3.69874408 | 29.216602
TeAu | 2 | bottom-up | P-1 | -1 | triclinic | 0 | FALSE | 4.097718 | 6.770125 | 25.30172
SbBr3 | 2 | bottom-up | P2_1/c | 2/m | monoclinic | 2.6705 | FALSE | 8.227581 | 9.997345 | 24.86907
Fe4Se5 | 2 | bottom-up | P2/c | 2/m | monoclinic | 0.2705 | FALSE | 8.256228 | 8.228787 | 22.53494
Tl2Te5 | 2 | bottom-up | C2/m | 2/m | monoclinic | 0.4667 | FALSE | 4.41614505 | 8.550786 | 24.10561
NbBr4 | 2 | bottom-up | P4/mmm | 4/mmm | tetragonal | 0 | FALSE | 5.231293 | 5.231293 | 23.812503
MgI2 | 2 | bottom-up | P-4m2 | -42m | tetragonal | 3.5368 | FALSE | 4.32620357 | 4.32620357 | 22.656191
HgCl2 | 2 | bottom-up | P-4m2 | -42m | tetragonal | 2.4503 | TRUE | 3.93015957 | 3.93015957 | 23.537958
TlBr | 2 | bottom-up | P4mm | 4mm | tetragonal | 1.8209 | TRUE | 4.62854518 | 4.62854518 | 22.485034
TeBr | 2 | bottom-up | P-1 | -1 | triclinic | 0.7762 | TRUE | 7.888224 | 9.393806 | 25.16132
YBr2 | 2 | bottom-up | P-6m2 | -6m2 | hexagonal | 0.3369 | FALSE | 3.85050918 | 3.850509 | 23.825805
GaSe | 2 | bottom-up | C2/m | 2/m | monoclinic | 1.6545 | FALSE | 3.802963 | 5.302964 | 23.43836
Al4Se3 | 2 | bottom-up | Pmn2_1 | mm2 | orthorhombic | 0.8717 | FALSE | 3.75546895 | 11.39903179 | 30.194773
Re2F5 | 2 | bottom-up | P2/c | 2/m | monoclinic | 0 | FALSE | 4.963326 | 5.547771 | 25.16224
Ga4Se3 | 2 | bottom-up | Pmn2_1 | mm2 | orthorhombic | 1.2488 | FALSE | 3.80838072 | 11.18759527 | 30.194773
Tl2Se | 2 | bottom-up | P3 | 3 | trigonal | 1.2867 | FALSE | 12.68701863 | 12.68702 | 23.381968
LaMg5 | 2 | bottom-up | P1 | 1 | triclinic | 0 | FALSE | 3.177868 | 6.609787 | 25.35286
TlBr | 2 | bottom-up | Pbcm | mmm | orthorhombic | 3.0792 | FALSE | 6.49422518 | 6.541078 | 23.094001
AlBr3 | 2 | bottom-up | C2/m | 2/m | monoclinic | 3.9121 | FALSE | 6.370824 | 6.370823 | 22.72368
TaI5 | 2 | bottom-up | P-1 | -1 | triclinic | 1.0781 | FALSE | 7.546418 | 7.502622 | 29.93485
Tl2Te5 | 2 | bottom-up | P1 | 1 | triclinic | 0.4689 | FALSE | 4.416964 | 8.575626 | 24.09289
As4I | 2 | bottom-up | P2/m | 2/m | monoclinic | 0 | FALSE | 3.69867105 | 11.27134 | 33.78904
ZrI | 2 | bottom-up | C2/m | 2/m | monoclinic | 0 | FALSE | 3.688905 | 3.695069 | 25.89912
TiCl4 | 2 | bottom-up | P1 | 1 | triclinic | 2.3733 | FALSE | 5.958224 | 7.120669 | 23.18091
SeI | 2 | bottom-up | P-1 | -1 | triclinic | 0.6758 | FALSE | 7.739967 | 9.538946 | 25.14906
RhF4 | 2 | bottom-up | P4/mbm | 4/mmm | tetragonal | 0.1793 | FALSE | 5.575476 | 5.575474 | 22.43089
NbF4 | 2 | bottom-up | P2_1/c | 2/m | monoclinic | 0.4267 | TRUE | 5.080278 | 10.244 | 24.49054
AsC | 2 | bottom-up | C2/m | 2/m | monoclinic | 1.5155 | FALSE | 3.1235 | 8.980111 | 24.95426
AsF3 | 2 | bottom-up | Pmn2_1 | mm2 | orthorhombic | 5.5435 | FALSE | 5.031564 | 6.9878 | 23.123083
Ag2Te | 2 | bottom-up | Pmma | mmm | orthorhombic | 0.4092 | FALSE | 4.861663 | 5.888964 | 23.070339
NiSe | 2 | bottom-up | P-3m1 | -3m | trigonal | 0 | FALSE | 3.718665 | 3.718665 | 23.678874
MnI4 | 2 | bottom-up | P2_1/c | 2/m | monoclinic | 0 | FALSE | 6.409471 | 7.611523 | 23.07415
HfI2 | 2 | bottom-up | P2_1/m | 2/m | monoclinic | 0.6317 | FALSE | 3.700204 | 6.781547 | 24.4126
AgTe2 | 2 | bottom-up | C2/m | 2/m | monoclinic | 0 | FALSE | 3.13538 | 3.769702 | 22.95446
TaTe3 | 2 | bottom-up | P2_1/m | 2/m | monoclinic | 0 | FALSE | 3.72379327 | 13.4521 | 27.00956
CaCl2 | 2 | bottom-up | P-4m2 | -42m | tetragonal | 5.6388 | TRUE | 4.38394608 | 4.38394608 | 22.656191
GaBi | 2 | bottom-up | P4/nmm | 4/mmm | tetragonal | 0 | FALSE | 4.34760621 | 4.34760621 | 23.942319
As9I2 | 2 | bottom-up | P2_1/m | 2/m | monoclinic | 0 | FALSE | 3.700882 | 11.3452 | 35.05251
Ta2S3 | 2 | bottom-up | C2/m | 2/m | monoclinic | 0.0244 | TRUE | 3.236055 | 9.865803 | 24.97273
AgSe | 2 | bottom-up | P2/m | 2/m | monoclinic | 0.7203 | FALSE | 3.719967 | 5.581545 | 22.59033
TiAg | 2 | bottom-up | P4/nmm | 4/mmm | tetragonal | 0 | FALSE | 2.846949 | 2.846949 | 24.42588
TaF4 | 2 | bottom-up | P4/mmm | 4/mmm | tetragonal | 0 | FALSE | 4.112329 | 4.112329 | 23.812503
Sr2Hg | 2 | bottom-up | P4/mmm | 4/mmm | tetragonal | 0 | FALSE | 3.92158684 | 3.92158684 | 23.983674
GaP5 | 2 | bottom-up | Pmc2_1 | mm2 | orthorhombic | 1.095 | TRUE | 6.48566164 | 12.0051125 | 26.806861
ReF3 | 2 | bottom-up | C2/m | 2/m | monoclinic | 0 | FALSE | 4.640635 | 4.640636 | 22.06111
Ca5Sc | 2 | bottom-up | P1 | 1 | triclinic | 0 | FALSE | 3.755662 | 7.187878 | 25.35248
Bi2Pt | 2 | bottom-up | P2_1/m | 2/m | monoclinic | 0 | FALSE | 3.961807 | 6.008168 | 24.54189
BAs | 2 | bottom-up | P-6m2 | -6m2 | hexagonal | 0.6511 | TRUE | 3.385975 | 3.385977 | 20
GaSe | 2 | bottom-up | P-3m1 | -3m | trigonal | 1.6296 | FALSE | 3.824934 | 3.824933 | 24.623155
B2Te3 | 2 | bottom-up | P-62m | -6m2 | hexagonal | 0.9021 | TRUE | 6.454601 | 6.454602 | 20.011829
InCl3 | 2 | bottom-up | C2/m | 2/m | monoclinic | 3.8467 | FALSE | 6.446088 | 6.446087 | 22.72387
ScBr2 | 2 | bottom-up | P-6m2 | -6m2 | hexagonal | 0.1258 | FALSE | 3.67625419 | 3.676254 | 23.825805
Ru4S5 | 2 | bottom-up | P4/n | 4/m | tetragonal | 0 | FALSE | 8.358185 | 8.343321 | 22.53527
Mg2Hg | 2 | bottom-up | P4/mmm | 4/mmm | tetragonal | 0 | FALSE | 3.29676744 | 3.29676744 | 23.983674
InF3 | 2 | bottom-up | Pmc2_1 | mm2 | orthorhombic | 4.1775 | FALSE | 4.642418 | 5.575346 | 22.61305
BP5 | 2 | bottom-up | Pmc2_1 | mm2 | orthorhombic | 0 | FALSE | 6.35136515 | 11.46455858 | 26.806861
PtS | 2 | bottom-up | P3m1 | 3m | trigonal | 0 | FALSE | 3.6721919 | 3.672191 | 21.231711
GaTe | 2 | bottom-up | P-3m1 | -3m | trigonal | 1.3756 | FALSE | 4.15172 | 4.15172 | 24.623155
CI2 | 2 | bottom-up | P-3m1 | -3m | trigonal | 1.3467 | FALSE | 3.778738 | 3.778738 | 23.73272
Y7Cl10 | 2 | bottom-up | P-1 | -1 | triclinic | 0 | FALSE | 3.819452 | 16.85586 | 26.85234
AlTe | 2 | bottom-up | P-1 | -1 | triclinic | 1.8858 | FALSE | 4.116803 | 12.10708 | 25.59296
HfAu | 2 | bottom-up | P4/nmm | 4/mmm | tetragonal | 0 | FALSE | 3.20471 | 3.20471 | 24.42588
TaF4 | 2 | bottom-up | P2_1/c | 2/m | monoclinic | 0.3897 | TRUE | 4.98621069 | 10.43531 | 24.49628
CrCl2 | 2 | bottom-up | P2_1/c | 2/m | monoclinic | 0.5042 | FALSE | 3.81165655 | 6.255829 | 21.57558
CrCl2 | 2 | bottom-up | C2/m | 2/m | monoclinic | 0.6023 | FALSE | 3.445452 | 3.849114 | 23.24464
VF4 | 2 | bottom-up | P4/mmm | 4/mmm | tetragonal | 1.9863 | FALSE | 3.89603 | 3.89603 | 23.812503
AuSe2 | 2 | bottom-up | P-3m1 | -3m | trigonal | 0 | FALSE | 3.772028 | 3.771627 | 23.00987
Te4W3 | 2 | bottom-up | P-3m1 | -3m | trigonal | 0 | FALSE | 4.37310486 | 4.371033 | 29.26862
PF3 | 2 | bottom-up | Pmn2_1 | mm2 | orthorhombic | 5.93 | TRUE | 4.94899157 | 7.55385422 | 23.123083
ZrSi2 | 2 | bottom-up | P4/nmm | 4/mmm | tetragonal | 0 | FALSE | 3.710187 | 3.704589 | 25.781726
CuI | 2 | bottom-up | P-6m2 | -6m2 | hexagonal | 1.4754 | TRUE | 4.3724966 | 4.372497 | 20
VCl4 | 2 | bottom-up | P2_1/c | 2/m | monoclinic | 0.1146 | FALSE | 6.07840273 | 11.15782 | 24.48532
AsPb | 2 | bottom-up | P-1 | -1 | triclinic | 0.4742 | TRUE | 4.205433 | 12.66793 | 24.94951
InS | 2 | bottom-up | P-3m1 | -3m | trigonal | 1.6879 | FALSE | 3.907998 | 3.907997 | 24.623155
ZrPb2 | 2 | bottom-up | Pmmn | mmm | orthorhombic | 0 | FALSE | 4.132868 | 4.369633 | 25.781726
SiI2 | 2 | bottom-up | P-3m1 | -3m | trigonal | 1.6557 | FALSE | 4.19334162 | 4.193342 | 23.73272
CaCu | 2 | bottom-up | P6/mmm | 6/mmm | hexagonal | 0 | FALSE | 4.14827405 | 4.148274 | 24.159589
BaC2 | 2 | bottom-up | P-3m1 | -3m | trigonal | 0.4971 | FALSE | 4.56194124 | 4.561941 | 24.445951
Bi2Pt | 2 | bottom-up | P4/mmm | 4/mmm | tetragonal | 0 | FALSE | 3.36816736 | 3.36816736 | 23.530469
NbTe2 | 2 | bottom-up | C2/m | 2/m | monoclinic | 0 | FALSE | 10.88683849 | 11.19593 | 24.47693
RuCl4 | 2 | bottom-up | P2_1/c | 2/m | monoclinic | 0.0551 | FALSE | 5.853872 | 6.251573 | 23.36856
Bi4Br | 2 | bottom-up | P2/m | 2/m | monoclinic | 0 | FALSE | 4.41958353 | 13.16756 | 33.72334
Sb2Te3 | 2 | bottom-up | P2_1/m | 2/m | monoclinic | 0.6849 | FALSE | 4.29451287 | 10.74149 | 26.22504
ReI3 | 2 | bottom-up | P-3m1 | -3m | trigonal | 0.9913 | FALSE | 11.31446958 | 11.31447 | 26.856058
TiI3 | 2 | bottom-up | P-1 | -1 | triclinic | 0.762 | FALSE | 7.120448 | 10.05897 | 23.53968
MnSe2 | 2 | bottom-up | P-3m1 | -3m | trigonal | 0 | FALSE | 3.471662 | 3.471662 | 22.641327
RuI4 | 2 | bottom-up | P2_1/c | 2/m | monoclinic | 0 | FALSE | 6.688845 | 6.846293 | 23.36026
VI4 | 2 | bottom-up | P2_1/c | 2/m | monoclinic | 0 | FALSE | 6.80229401 | 9.942857 | 25.81848
Ba2Zn | 2 | bottom-up | P4/mmm | 4/mmm | tetragonal | 0 | FALSE | 4.0659796 | 4.0659796 | 23.983674
YI3 | 2 | bottom-up | Pmmn | mmm | orthorhombic | 1.8298 | FALSE | 4.157043 | 9.9305 | 24.85506
Sr5Ir | 2 | bottom-up | Pmc2_1 | mm2 | orthorhombic | 0 | FALSE | 7.326389 | 8.039939 | 25.78836
ScGe3 | 2 | bottom-up | P6/mmm | 6/mmm | hexagonal | 0 | FALSE | 5.48464867 | 5.484649 | 20
BTe | 2 | bottom-up | C2/m | 2/m | monoclinic | 1.8322 | FALSE | 3.587974 | 10.24094 | 25.58866
Mn3Cl8 | 2 | bottom-up | C2/m | 2/m | monoclinic | 0 | FALSE | 7.119541 | 7.141931 | 22.17552
In4S3 | 2 | bottom-up | Pmn2_1 | mm2 | orthorhombic | 1.3835 | FALSE | 3.87554207 | 11.91206177 | 30.194773
B2Te5 | 2 | bottom-up | P-1 | -1 | triclinic | 0.0018 | FALSE | 3.817902 | 7.833789 | 24.18503
Al2S | 2 | bottom-up | P3 | 3 | trigonal | 0 | FALSE | 9.81838487 | 9.818385 | 23.56451
TlI | 2 | bottom-up | P4mm | 4mm | tetragonal | 1.2169 | TRUE | 4.668116 | 4.668116 | 22.485034
Re2F7 | 2 | bottom-up | P2/c | 2/m | monoclinic | 0.2633 | TRUE | 5.173648 | 10.51752 | 23.69029
BeCl2 | 2 | bottom-up | P-4m2 | -42m | tetragonal | 5.3629 | FALSE | 3.3208473 | 3.3208473 | 22.656191
NiS | 2 | bottom-up | P-3m1 | -3m | trigonal | 0 | FALSE | 3.596183 | 3.596183 | 23.678874
BiB | 2 | bottom-up | P-6m2 | -6m2 | hexagonal | 0 | FALSE | 3.91337254 | 3.913374 | 20
SnP | 2 | bottom-up | C2/m | 2/m | monoclinic | 1.5375 | FALSE | 3.930763 | 11.89938 | 24.72849
Sb4I | 2 | bottom-up | P2/m | 2/m | monoclinic | 0 | FALSE | 4.246833 | 12.77796 | 33.73924
BaAu | 2 | bottom-up | P6/mmm | 6/mmm | hexagonal | 0 | FALSE | 4.893662 | 4.893661 | 24.159589
GaF | 2 | bottom-up | Pbcm | mmm | orthorhombic | 2.8418 | FALSE | 4.7681568 | 5.27237668 | 23.094001
RhSe | 2 | bottom-up | P4/nmm | 4/mmm | tetragonal | 0 | FALSE | 3.92225 | 3.92225 | 22.797818
YSe3 | 2 | bottom-up | P4/nmm | 4/mmm | tetragonal | 0 | FALSE | 3.93759677 | 3.93768772 | 29.216602
Sb2Pd | 2 | bottom-up | C2/m | 2/m | monoclinic | 0 | FALSE | 4.486059 | 4.442401 | 25.13669
Be2N | 2 | bottom-up | P-3m1 | -3m | trigonal | 0 | FALSE | 2.643129 | 2.643129 | 23.013137
TaI5 | 2 | bottom-up | P1 | 1 | triclinic | 0.3421 | FALSE | 7.555624 | 7.77926 | 22.36799
TcF3 | 2 | bottom-up | C2/m | 2/m | monoclinic | 0.0855 | FALSE | 4.951417 | 4.951417 | 22.07982
PbF2 | 2 | bottom-up | P-3m1 | -3m | trigonal | 3.4659 | FALSE | 3.945952 | 3.945952 | 23.73272
Ca2Hg | 2 | bottom-up | P4/mmm | 4/mmm | tetragonal | 0 | FALSE | 3.70069353 | 3.70069353 | 23.983674
MnI3 | 2 | bottom-up | C2/m | 2/m | monoclinic | 0 | FALSE | 6.888167 | 6.888167 | 21.86619
MnTe | 2 | bottom-up | P4/nmm | 4/mmm | tetragonal | 0 | FALSE | 4.25071548 | 4.25071548 | 23.119205
TiTe5 | 2 | bottom-up | Pmmn | mmm | orthorhombic | 0 | FALSE | 3.93159795 | 13.76916985 | 25.297553
NF3 | 2 | bottom-up | Pmn2_1 | mm2 | orthorhombic | 6.1752 | TRUE | 4.781652 | 7.07478 | 23.123083
HfF4 | 2 | bottom-up | Pc | m | monoclinic | 6.7305 | FALSE | 5.040403 | 5.329063 | 22.91077
TaSe | 2 | bottom-up | P4/nmm | 4/mmm | tetragonal | 0 | FALSE | 3.843872 | 3.843872 | 23.448734
NbSe | 2 | bottom-up | P4/nmm | 4/mmm | tetragonal | 0 | FALSE | 3.86166943 | 3.86166943 | 23.448734
B2Se3 | 2 | bottom-up | P-62m | -6m2 | hexagonal | 1.4484 | TRUE | 5.83180207 | 5.831802 | 20.011829
Hf3Se2 | 2 | bottom-up | P4/mmm | 4/mmm | tetragonal | 0 | FALSE | 3.547052 | 3.547052 | 26.086724
Be2Hg | 2 | bottom-up | P4/mmm | 4/mmm | tetragonal | 0 | FALSE | 2.7664603 | 2.7664603 | 23.983674
Al2Se5 | 2 | bottom-up | C2/m | 2/m | monoclinic | 1.7101 | FALSE | 3.809296 | 7.6173 | 24.1013
OsF4 | 2 | bottom-up | P2_1/c | 2/m | monoclinic | 0.7344 | FALSE | 5.013295 | 5.466441 | 23.37902
Ga2Te5 | 2 | bottom-up | C2/m | 2/m | monoclinic | 1.1579 | FALSE | 4.20230477 | 8.372659 | 24.10048
Ga3Ir | 2 | bottom-up | P-6m2 | -6m2 | hexagonal | 0 | FALSE | 4.164892 | 4.164892 | 25.130912
Sc2Cl3 | 2 | bottom-up | C2/m | 2/m | monoclinic | 0.639 | FALSE | 3.51975586 | 8.997889 | 25.49757
ZrF2 | 2 | bottom-up | P2_1/m | 2/m | monoclinic | 0.7951 | FALSE | 2.987463 | 5.687849 | 24.41068
TlCl | 2 | bottom-up | P4/nmm | 4/mmm | tetragonal | 3.4832 | FALSE | 4.440234 | 4.482237 | 23.633843
CuCl | 2 | bottom-up | P-3m1 | -3m | trigonal | 1.3824 | TRUE | 3.773302 | 3.773303 | 23.814717
AuF2 | 2 | bottom-up | P2_1/c | 2/m | monoclinic | 0.3493 | FALSE | 4.411311 | 6.201452 | 21.69429
InS | 2 | bottom-up | P-1 | -1 | triclinic | 2.0391 | FALSE | 3.939826 | 5.879009 | 23.4098
TaCl3 | 2 | bottom-up | P-31m | -3m | trigonal | 0 | FALSE | 5.740199 | 5.740198 | 22.719179
B2Te5 | 2 | bottom-up | C2/m | 2/m | monoclinic | 0.5138 | TRUE | 3.81115333 | 7.792645 | 24.16132
Sc5F8 | 2 | bottom-up | P2/m | 2/m | monoclinic | 0 | FALSE | 3.22352588 | 11.54724 | 25.1942
MgBr2 | 2 | bottom-up | P-4m2 | -42m | tetragonal | 4.3051 | FALSE | 4.02507883 | 4.02507883 | 22.656191
LaSn3 | 2 | bottom-up | P6/mmm | 6/mmm | hexagonal | 0 | FALSE | 6.41262275 | 6.412623 | 20
SbBr3 | 2 | bottom-up | Pmn2_1 | mm2 | orthorhombic | 2.5927 | FALSE | 5.921778 | 8.306389 | 23.123083
VF2 | 2 | bottom-up | P-3m1 | -3m | trigonal | 2.8813 | TRUE | 3.29271526 | 3.292715 | 22.665532
GaF3 | 2 | bottom-up | Pmc2_1 | mm2 | orthorhombic | 4.5444 | FALSE | 4.464709 | 5.046526 | 22.61305
BaCl2 | 2 | bottom-up | P-4m2 | -42m | tetragonal | 5.2257 | TRUE | 5.101717 | 5.101717 | 22.656191
NiTe | 2 | bottom-up | P3m1 | 3m | trigonal | 0 | FALSE | 3.74863514 | 3.748635 | 21.231711
NiI2 | 2 | bottom-up | P2_1/c | 2/m | monoclinic | 0.6828 | FALSE | 6.72797 | 7.995592 | 26.14792
YSn3 | 2 | bottom-up | P6/mmm | 6/mmm | hexagonal | 0 | FALSE | 6.23678825 | 6.236789 | 20
Sb9I2 | 2 | bottom-up | P2_1/m | 2/m | monoclinic | 0 | FALSE | 4.24791415 | 12.76725 | 34.95871
CuSe | 2 | bottom-up | P2/m | 2/m | monoclinic | 0.3567 | FALSE | 3.479846 | 4.969234 | 22.60036
ZrBr2 | 2 | bottom-up | P2_1/m | 2/m | monoclinic | 0.6601 | FALSE | 3.49579371 | 6.472011 | 24.41179
TeCl | 2 | bottom-up | P-1 | -1 | triclinic | 0.7657 | FALSE | 7.639545 | 8.935749 | 25.16781
Nb2Se | 2 | bottom-up | P4/nmm | 4/mmm | tetragonal | 0 | FALSE | 3.41302996 | 3.41302996 | 27.221538
FePb2 | 2 | bottom-up | P4/mmm | 4/mmm | tetragonal | 0 | FALSE | 3.247707 | 3.247707 | 22.803662
CuTe2 | 2 | bottom-up | C2/m | 2/m | monoclinic | 0 | FALSE | 3.09896 | 3.889526 | 23.0754
TcSe | 2 | bottom-up | P4/nmm | 4/mmm | tetragonal | 0 | FALSE | 3.84397414 | 3.84397414 | 23.119205
ReS2 | 2 | bottom-up | P-3m1 | -3m | trigonal | 0 | FALSE | 3.119625 | 3.119625 | 22.641327
CuS | 2 | bottom-up | Pmmn | mmm | orthorhombic | 0 | FALSE | 2.76084752 | 3.84489524 | 23.889425
SiN | 2 | bottom-up | C2/m | 2/m | monoclinic | 1.4806 | FALSE | 2.95803476 | 8.943449 | 24.72221
BiI4 | 2 | bottom-up | P2/c | 2/m | monoclinic | 0 | FALSE | 7.393366 | 7.809922 | 22.6773
Y5Cl8 | 2 | bottom-up | P2/m | 2/m | monoclinic | 0 | FALSE | 3.80988681 | 14.32646 | 25.19413
TeCl | 2 | bottom-up | C2/m | 2/m | monoclinic | 1.3549 | FALSE | 4.036071 | 8.772803 | 25.88883
AlSe | 2 | bottom-up | C2/m | 2/m | monoclinic | 1.6048 | FALSE | 3.783415 | 5.369323 | 23.43942
NiF2 | 2 | bottom-up | P-3m1 | -3m | trigonal | 5.1807 | FALSE | 3.06882653 | 3.068827 | 22.613573
NbI4 | 2 | bottom-up | P4/mmm | 4/mmm | tetragonal | 0 | FALSE | 5.654483 | 5.654483 | 23.812503
PPb | 2 | bottom-up | C2/m | 2/m | monoclinic | 0.8801 | FALSE | 4.077605 | 12.39109 | 24.72494
ZrF4 | 2 | bottom-up | P4/nbm | 4/mmm | tetragonal | 5.2711 | TRUE | 5.032987 | 5.038568 | 22.92247
FeGe2 | 2 | bottom-up | P4/mmm | 4/mmm | tetragonal | 0 | FALSE | 2.75814236 | 2.75814236 | 22.803662
CuCl | 2 | bottom-up | Pmma | mmm | orthorhombic | 0.6149 | FALSE | 3.4371 | 3.348457 | 23.042555
Sr5Sc | 2 | bottom-up | P1 | 1 | triclinic | 0 | FALSE | 4.160885 | 7.436188 | 25.33641
SiF3 | 2 | bottom-up | P1 | 1 | triclinic | 3.8876 | FALSE | 4.543331 | 7.212024 | 24.13305
BF3 | 2 | bottom-up | Pmc2_1 | mm2 | orthorhombic | 8.5829 | FALSE | 4.280941 | 5.889031 | 22.61305
TaF4 | 2 | bottom-up | P2_1/c | 2/m | monoclinic | 0.1532 | TRUE | 4.84518606 | 7.862661 | 25.83153
Mn2Cl7 | 2 | bottom-up | P2/c | 2/m | monoclinic | 0.0754 | TRUE | 5.916979 | 11.90638 | 23.69029
TcF4 | 2 | bottom-up | P2_1/c | 2/m | monoclinic | 0.0457 | FALSE | 4.95521688 | 5.669626 | 23.11283
Sr2Rh | 2 | bottom-up | P4/mmm | 4/mmm | tetragonal | 0 | FALSE | 3.7155946 | 3.7155946 | 22.883476
ZrSn2 | 2 | bottom-up | P4/nmm | 4/mmm | tetragonal | 0 | FALSE | 4.116967 | 4.120589 | 25.781726
CoS | 2 | bottom-up | P4/nmm | 4/mmm | tetragonal | 0 | FALSE | 3.622241 | 3.622241 | 22.797818
IrSe | 2 | bottom-up | P4/nmm | 4/mmm | tetragonal | 0 | FALSE | 3.955422 | 3.955422 | 22.797818
TaS3 | 2 | bottom-up | P-1 | -1 | triclinic | 0.294 | FALSE | 5.002261 | 6.754587 | 26.33333
MnCl3 | 2 | bottom-up | P-3m1 | -3m | trigonal | 0.7225 | TRUE | 11.50438322 | 11.50438 | 26.856058
TlBr3 | 2 | bottom-up | Pmc2_1 | mm2 | orthorhombic | 0.7869 | TRUE | 6.227744 | 7.65052 | 22.61305
Bi2Pd | 2 | bottom-up | P-3m1 | -3m | trigonal | 0 | FALSE | 7.20079002 | 7.200791 | 22.860006
SnTe | 2 | bottom-up | Pmmn | mmm | orthorhombic | 1.2072 | FALSE | 4.151577 | 6.541209 | 22.225044
TiBr4 | 2 | bottom-up | P1 | 1 | triclinic | 1.7061 | FALSE | 6.313968 | 7.584922 | 23.23992
ScI3 | 2 | bottom-up | Pmmn | mmm | orthorhombic | 1.4503 | FALSE | 3.80796939 | 11.52742057 | 24.85506
AuI | 2 | bottom-up | P-3m1 | -3m | trigonal | 1.0557 | TRUE | 4.367301 | 4.367301 | 23.814717
Mn2Br5 | 2 | bottom-up | P2/c | 2/m | monoclinic | 0 | FALSE | 6.13131808 | 6.817179 | 26.42717
MnCl4 | 2 | bottom-up | P2_1/c | 2/m | monoclinic | 0 | FALSE | 5.55438632 | 6.536462 | 23.10916
InTe | 2 | bottom-up | C2/m | 2/m | monoclinic | 1.2225 | FALSE | 4.334287 | 6.096416 | 23.40582
TcS2 | 2 | bottom-up | P-3m1 | -3m | trigonal | 0 | FALSE | 3.07213 | 3.07213 | 22.641327
ScPb3 | 2 | bottom-up | P6/mmm | 6/mmm | hexagonal | 0 | FALSE | 6.28967232 | 6.289673 | 20
TaS2 | 2 | bottom-up | C2/m | 2/m | monoclinic | 0 | FALSE | 10.17168989 | 10.17724 | 24.47931
GeF3 | 2 | bottom-up | P1 | 1 | triclinic | 3.5279 | FALSE | 3.861932 | 6.381316 | 24.05596
Y2Br3 | 2 | bottom-up | C2/m | 2/m | monoclinic | 0.7032 | FALSE | 3.883576 | 9.918188 | 25.49717
VSe3 | 2 | bottom-up | P2_1/m | 2/m | monoclinic | 0 | FALSE | 3.34126758 | 12.04565 | 27.01269
BP | 2 | bottom-up | P-6m2 | -6m2 | hexagonal | 0.8654 | TRUE | 3.208368 | 3.208369 | 20
Ga2S | 2 | bottom-up | P3 | 3 | trigonal | 1.0243 | TRUE | 10.89117147 | 10.89117 | 23.381968
Nb2S3 | 2 | bottom-up | P2_1/m | 2/m | monoclinic | 0 | FALSE | 3.36624317 | 9.610601 | 23.99885
As2S5 | 2 | bottom-up | P2_1/c | 2/m | monoclinic | 0.0958 | FALSE | 7.46591495 | 7.155706 | 32.14495
Bi4F | 2 | bottom-up | P2/m | 2/m | monoclinic | 0 | FALSE | 4.32495476 | 13.16957 | 33.71301
TaTe2 | 2 | bottom-up | P-1 | -1 | triclinic | 0 | FALSE | 13.29071 | 13.288 | 23.73042
InBi3 | 2 | bottom-up | P-3m1 | -3m | trigonal | 0.1737 | TRUE | 9.08920546 | 9.089206 | 21.198253
Sc2I5 | 2 | bottom-up | P2_1/m | 2/m | monoclinic | 0.1292 | FALSE | 3.98070748 | 16.34133 | 26.50061
Bi9Br2 | 2 | bottom-up | P2_1/m | 2/m | monoclinic | 0 | FALSE | 4.43731784 | 13.17885 | 34.95071
Te3P2 | 2 | bottom-up | P2_1/m | 2/m | monoclinic | 0.0876 | FALSE | 3.90798042 | 9.914418 | 26.24201
AlF | 2 | bottom-up | Pbcm | mmm | orthorhombic | 0.7992 | TRUE | 5.71472019 | 4.90963967 | 23.094001
HgI2 | 2 | bottom-up | P-3 | -3 | trigonal | 1.3131 | FALSE | 7.47722714 | 7.477227 | 23.168642
MnBr4 | 2 | bottom-up | P2_1/c | 2/m | monoclinic | 0 | FALSE | 5.93934426 | 6.957362 | 23.09395
V2Te3 | 2 | bottom-up | C2/m | 2/m | monoclinic | 0 | FALSE | 3.353709 | 10.04413 | 24.97144
Cr3Se4 | 2 | bottom-up | P-3m1 | -3m | trigonal | 0 | FALSE | 3.660314 | 3.659922 | 29.26973
AlS | 2 | bottom-up | P-3m1 | -3m | trigonal | 2.0969 | FALSE | 3.59579384 | 3.595794 | 24.623155
VSe2 | 2 | bottom-up | P-1 | -1 | triclinic | 0 | FALSE | 12.03732 | 12.03902 | 23.73256
CrBr2 | 2 | bottom-up | P2_1/c | 2/m | monoclinic | 0.3239 | FALSE | 3.967428 | 6.558882 | 21.51548
Ga2S | 2 | bottom-up | P3 | 3 | trigonal | 1.021 | FALSE | 10.93565464 | 10.93565 | 23.56451
Ca5Rh | 2 | bottom-up | Pmc2_1 | mm2 | orthorhombic | 0 | FALSE | 6.72961719 | 7.54379747 | 25.78836
AlP3 | 2 | bottom-up | P-3m1 | -3m | trigonal | 0.718 | FALSE | 7.233118 | 7.233118 | 21.19825
Si4Ir | 2 | bottom-up | P4/nbm | 4/mmm | tetragonal | 0 | FALSE | 5.900707 | 5.900706 | 22.924308
TlTe | 2 | bottom-up | P-1 | -1 | triclinic | 0.6525 | TRUE | 4.465055 | 13.27828 | 25.58843
MgF2 | 2 | bottom-up | P-4m2 | -42m | tetragonal | 6.7101 | FALSE | 3.379905 | 3.38011 | 22.65619
InTe | 2 | bottom-up | P-1 | -1 | triclinic | 1.3874 | FALSE | 4.337777 | 12.99317 | 25.59186
Ti3Te2 | 2 | bottom-up | P4/mmm | 4/mmm | tetragonal | 0 | FALSE | 3.526431 | 3.526431 | 26.08672
CrS3 | 2 | bottom-up | P2_1/c | 2/m | monoclinic | 0.4902 | TRUE | 10.1479798 | 9.95817 | 24.4831
CoCl4 | 2 | bottom-up | P2_1 | 2 | monoclinic | 0 | FALSE | 5.798762 | 6.405155 | 22.97624
AlP5 | 2 | bottom-up | Pmc2_1 | mm2 | orthorhombic | 0.4075 | TRUE | 6.46178029 | 11.82803837 | 26.806861
TlP3 | 2 | bottom-up | P-3m1 | -3m | trigonal | 0 | FALSE | 7.634784 | 7.677535 | 21.19819
Tc2F5 | 2 | bottom-up | P2/c | 2/m | monoclinic | 0 | FALSE | 4.93341275 | 5.486802 | 25.17168
NbCl3 | 2 | bottom-up | P-31m | -3m | trigonal | 0 | FALSE | 5.808079 | 5.807919 | 22.71918
B4Se3 | 2 | bottom-up | Pmn2_1 | mm2 | orthorhombic | 0.6367 | FALSE | 3.265083 | 8.656231 | 30.19477
VBr4 | 2 | bottom-up | P2_1/c | 2/m | monoclinic | 0.0801 | FALSE | 6.21499648 | 9.210406 | 25.79745
TaS3 | 2 | bottom-up | P2_1/m | 2/m | monoclinic | 0.1285 | FALSE | 3.404534 | 11.45269 | 27.01298
PCl3 | 2 | bottom-up | P2_1/c | 2/m | monoclinic | 3.8724 | FALSE | 8.25541 | 9.534776 | 24.56038
TeF | 2 | bottom-up | C2/m | 2/m | monoclinic | 1.1561 | FALSE | 3.92592 | 7.666654 | 25.9128
TlSb5 | 2 | bottom-up | Pmc2_1 | mm2 | orthorhombic | 0.7184 | TRUE | 7.96601993 | 14.13889327 | 26.806861
SnI3 | 2 | bottom-up | P1 | 1 | triclinic | 0.7262 | FALSE | 6.506731 | 7.838626 | 24.44521
NF4 | 2 | bottom-up | P1 | 1 | triclinic | 1.3989 | FALSE | 5.320721 | 5.422826 | 22.44085
Y7I10 | 2 | bottom-up | P-1 | -1 | triclinic | 0 | FALSE | 4.075612 | 18.25715 | 26.84546
Os4S5 | 2 | bottom-up | P-1 | -1 | triclinic | 0 | FALSE | 8.310974 | 8.353264 | 22.53524
Ta2O5 | 2 | bottom-up | P2_1/m | 2/m | monoclinic | 3.6686 | FALSE | 3.84207114 | 10.84213 | 24.97423
Re2F7 | 2 | bottom-up | P2_1 | 2 | monoclinic | 0.0486 | FALSE | 5.19868847 | 7.576074 | 31.3263
BSb | 2 | bottom-up | P-6m2 | -6m2 | hexagonal | 0.2189 | TRUE | 3.73757 | 3.737575 | 20
Mn2Br7 | 2 | bottom-up | P2/c | 2/m | monoclinic | 0 | FALSE | 6.288056 | 12.61184 | 23.69029
NbCl5 | 2 | bottom-up | P-1 | -1 | triclinic | 2.1702 | FALSE | 6.266634 | 6.60023 | 30.50129
SnSb2 | 2 | bottom-up | Pmc2_1 | mm2 | orthorhombic | 0.7101 | FALSE | 4.338043 | 11.76477 | 25.60756
Re2I5 | 2 | bottom-up | P2/c | 2/m | monoclinic | 0 | FALSE | 6.448023 | 6.911969 | 25.1627
Tl2Se | 2 | bottom-up | P3 | 3 | trigonal | 1.2783 | FALSE | 12.69988586 | 12.69989 | 23.56451
Sb2Pt | 2 | bottom-up | P-3m1 | -3m | trigonal | 0 | FALSE | 7.222525 | 7.222197 | 22.86001
GeSb3 | 2 | bottom-up | P-3m1 | -3m | trigonal | 0 | FALSE | 8.264877 | 8.264692 | 21.68016
BaPb2 | 2 | bottom-up | P-3m1 | -3m | trigonal | 0 | FALSE | 3.52818 | 3.528183 | 24.445951
As2Pd | 2 | bottom-up | P2_1/m | 2/m | monoclinic | 0 | FALSE | 3.812685 | 4.414945 | 24.55671
Ta2O5 | 2 | bottom-up | P2_1/m | 2/m | monoclinic | 2.9786 | FALSE | 3.8333341 | 6.679831 | 27.12295
Te3W | 2 | bottom-up | P2_1/c | 2/m | monoclinic | 0.0179 | TRUE | 10.95187294 | 11.29452 | 24.48909
InSb3 | 2 | bottom-up | P-3m1 | -3m | trigonal | 0.4637 | TRUE | 8.782897 | 8.782824 | 21.19825
MgCu | 2 | bottom-up | P6/mmm | 6/mmm | hexagonal | 0 | FALSE | 4.037241 | 4.035648 | 24.15959
TaCl4 | 2 | bottom-up | P2_1/c | 2/m | monoclinic | 0.3778 | FALSE | 6.047625 | 11.69741 | 24.50951
AlP | 2 | bottom-up | P-6m2 | -6m2 | hexagonal | 2.2554 | FALSE | 3.945319 | 3.947107 | 20
BiI3 | 2 | bottom-up | P2_1/c | 2/m | monoclinic | 2.4136 | FALSE | 7.725473 | 13.04160124 | 25.19144
HfBr3 | 2 | bottom-up | P-31m | -3m | trigonal | 0 | FALSE | 6.424659 | 6.424663 | 23.03494
BeCu | 2 | bottom-up | P6/mmm | 6/mmm | hexagonal | 0 | FALSE | 3.890121 | 3.890147 | 24.15959
EuC2 | 2 | bottom-up | C2/m | 2/m | monoclinic | 0 | FALSE | 2.686069 | 5.090173 | 24.05063
Y2F5 | 2 | bottom-up | P2_1/m | 2/m | monoclinic | 0.4461 | FALSE | 3.64659455 | 8.881979 | 26.436
InN | 2 | bottom-up | P4/nmm | 4/mmm | tetragonal | 0.8113 | FALSE | 4.29412 | 4.294294 | 23.94232
BiB | 2 | bottom-up | P4/nmm | 4/mmm | tetragonal | 0 | FALSE | 3.762988 | 3.762988 | 23.942319
MnS | 2 | bottom-up | P4/nmm | 4/mmm | tetragonal | 0 | FALSE | 3.515648 | 3.51564 | 23.11921
Sn3Br8 | 2 | bottom-up | P1 | 1 | triclinic | 1.233 | TRUE | 6.858037 | 7.194316 | 33.54225
InP5 | 2 | bottom-up | Pmc2_1 | mm2 | orthorhombic | 1.0757 | TRUE | 6.511355 | 12.15403 | 26.80686
Sn3Ir | 2 | bottom-up | P4/mbm | 4/mmm | tetragonal | 0 | FALSE | 6.390053 | 6.390078 | 25.63583
In2S | 2 | bottom-up | P3 | 3 | trigonal | 0.7223 | TRUE | 11.50801894 | 11.50802 | 23.381968
BaGe2 | 2 | bottom-up | P-3m1 | -3m | trigonal | 0 | FALSE | 3.270014 | 3.269995 | 24.44595
ScBe5 | 2 | bottom-up | P1 | 1 | triclinic | 0 | FALSE | 2.342832 | 4.207275 | 25.97384
ZnI2 | 2 | bottom-up | P-4m2 | -42m | tetragonal | 2.9327 | TRUE | 8.378753 | 8.394451 | 26.75385
Sc2F5 | 2 | bottom-up | P2_1/m | 2/m | monoclinic | 0.678 | FALSE | 3.154796 | 11.41232 | 26.61446
Mn3Br8 | 2 | bottom-up | C2/m | 2/m | monoclinic | 0 | FALSE | 7.395328 | 7.458993 | 22.1411
MoF2 | 2 | bottom-up | P4/mbm | 4/mmm | tetragonal | 1.6484 | TRUE | 11.66224 | 11.6763 | 28.92168
AuS | 2 | bottom-up | P-1 | -1 | triclinic | 0.3208 | FALSE | 3.564242 | 6.37443 | 25.30147
ZrBr3 | 2 | bottom-up | P-31m | -3m | trigonal | 0 | FALSE | 6.509546 | 6.509546 | 23.034941
IN4 | 2 | bottom-up | P2/m | 2/m | monoclinic | 0.338 | FALSE | 4.278474 | 9.53263 | 33.98753
PdC3 | 2 | bottom-up | P1 | 1 | triclinic | 0 | FALSE | 5.534237 | 5.007087 | 26.27699
TiF3 | 2 | bottom-up | P-1 | -1 | triclinic | 0.4007 | TRUE | 5.062062 | 5.211516 | 23.57388
GaP3 | 2 | bottom-up | P-3m1 | -3m | trigonal | 0.7488 | FALSE | 7.199403 | 7.199402 | 21.19825
CoSi3 | 2 | bottom-up | P42_12 | 422 | tetragonal | 0 | FALSE | 5.439007 | 5.440107 | 25.63583
Sc2S3 | 2 | bottom-up | P1 | 1 | triclinic | 1.6026 | FALSE | 6.433577 | 6.667832 | 21.26794
MnF2 | 2 | bottom-up | P-3m1 | -3m | trigonal | 3.7363 | TRUE | 3.333614 | 3.333603 | 23.32029
Bi2O5 | 2 | bottom-up | Pmn2_1 | mm2 | orthorhombic | 0.0435 | TRUE | 6.133484 | 6.148235 | 25.59617
Mg2N | 2 | bottom-up | P-3m1 | -3m | trigonal | 0 | FALSE | 3.211003 | 3.211003 | 23.01314
CoPb3 | 2 | bottom-up | P4/mbm | 4/mmm | tetragonal | 0 | FALSE | 6.508303 | 6.509714 | 25.63583
AlF | 2 | bottom-up | P4mm | 4mm | tetragonal | 0 | FALSE | 2.953768 | 2.953768 | 22.48503
InAs3 | 2 | bottom-up | P-3m1 | -3m | trigonal | 0.6545 | FALSE | 8.000793 | 8.00077 | 21.19825
Te3N2 | 2 | bottom-up | P2_1/m | 2/m | monoclinic | 0 | FALSE | 3.09919 | 10.05422 | 26.29048
CuF | 2 | bottom-up | P-3m1 | -3m | trigonal | 0 | FALSE | 2.928752 | 2.922535 | 23.81455
B3Ir | 2 | bottom-up | P-6m2 | -6m2 | hexagonal | 0 | FALSE | 3.509337 | 3.509337 | 25.130912
NbTe3 | 2 | bottom-up | P-1 | -1 | triclinic | 0 | FALSE | 6.038363 | 7.342329 | 26.33375
NbF4 | 2 | bottom-up | P2_1/c | 2/m | monoclinic | 0.1274 | FALSE | 4.840414 | 7.866948 | 25.82756
V3Cl8 | 2 | bottom-up | P3m1 | 3m | trigonal | 0.2202 | TRUE | 6.516935 | 6.516935 | 24.052163
Bi9F2 | 2 | bottom-up | P2_1/m | 2/m | monoclinic | 0 | FALSE | 4.38742252 | 13.1203 | 34.94132
P3C | 2 | bottom-up | P-3m1 | -3m | trigonal | 0 | FALSE | 6.272216 | 6.272233 | 21.68016
As2Pt | 2 | bottom-up | C2/m | 2/m | monoclinic | 0 | FALSE | 7.324167 | 6.795244 | 22.89503
InN | 2 | bottom-up | P-6m2 | -6m2 | hexagonal | 0.5856 | FALSE | 3.582492 | 3.582492 | 20
Sn3Pt | 2 | bottom-up | P4/mbm | 4/mmm | tetragonal | 0 | FALSE | 6.386238 | 6.38701 | 25.86269
HgF2 | 2 | bottom-up | P-3 | -3 | trigonal | 1.9629 | TRUE | 6.351827 | 6.351628 | 23.16864
Y2Se3 | 2 | bottom-up | P1 | 1 | triclinic | 1.6425 | FALSE | 7.163356 | 7.409609 | 22.16864
P3Pb | 2 | bottom-up | P-3m1 | -3m | trigonal | 0.5306 | FALSE | 7.266397 | 7.266429 | 21.68016
Tl2S3 | 2 | bottom-up | P-62m | -6m2 | hexagonal | 0.7582 | TRUE | 6.849801 | 6.849799 | 20.01183
RhC3 | 2 | bottom-up | P-1 | -1 | triclinic | 0 | FALSE | 5.088907 | 5.030475 | 27.28692
N9Cl2 | 2 | bottom-up | P2_1/m | 2/m | monoclinic | 0 | FALSE | 3.269117 | 9.139882 | 35.1278
Ge4Ir | 2 | bottom-up | P4/nbm | 4/mmm | tetragonal | 0 | FALSE | 6.146373 | 6.146354 | 22.92431
Sc5I8 | 2 | bottom-up | P2/m | 2/m | monoclinic | 0 | FALSE | 3.90999 | 14.57841 | 25.19349
Sb2O5 | 2 | bottom-up | Pmn2_1 | mm2 | orthorhombic | 1.2399 | TRUE | 5.874071 | 8.34868 | 25.59639
Se3N2 | 2 | bottom-up | P2_1/m | 2/m | monoclinic | 0 | FALSE | 2.838868 | 9.423516 | 26.25636
N2O3 | 2 | bottom-up | P1 | 1 | triclinic | 1.4348 | TRUE | 3.436982 | 5.05289 | 22.27162
B2S | 2 | bottom-up | P1 | 1 | triclinic | 0.5693 | FALSE | 8.338283 | 8.085884 | 23.54193
HgF2 | 2 | bottom-up | P-4m2 | -42m | tetragonal | 2.2433 | TRUE | 7.517485 | 7.51619 | 26.75385
CeC5 | 2 | bottom-up | Pmmm | mmm | orthorhombic | 0 | FALSE | 3.291446 | 4.703591 | 23.33829
CoGe3 | 2 | bottom-up | P4/mbm | 4/mmm | tetragonal | 0 | FALSE | 5.643171 | 5.643119 | 25.63583
P4I | 2 | bottom-up | P2/m | 2/m | monoclinic | 0 | FALSE | 3.371029 | 10.42682 | 33.92918
Si3I8 | 2 | bottom-up | P1 | 1 | triclinic | 1.4085 | FALSE | 7.183724 | 8.233021 | 34.56491
Sb2Te5 | 2 | bottom-up | P2_1/c | 2/m | monoclinic | 0.3358 | TRUE | 8.73048285 | 7.753488 | 32.07316
Ge3Pd | 2 | bottom-up | P4/mbm | 4/mmm | tetragonal | 0 | FALSE | 5.793019 | 5.79047 | 25.86269
AsF3 | 2 | bottom-up | P2_1/c | 2/m | monoclinic | 5.1725 | TRUE | 7.500027 | 7.652243 | 24.60036
CrF2 | 2 | bottom-up | C2/m | 2/m | monoclinic | 2.7957 | FALSE | 3.127136 | 3.520473 | 23.14123
InF | 2 | bottom-up | Pbcm | mmm | orthorhombic | 2.1104 | FALSE | 4.698623 | 5.747086 | 23.094
TlBi5 | 2 | bottom-up | Pmc2_1 | mm2 | orthorhombic | 0.0927 | TRUE | 8.28258751 | 14.24572511 | 26.806861
FeI4 | 2 | bottom-up | P2_1/c | 2/m | monoclinic | 0 | FALSE | 6.94997 | 7.305411 | 23.48062
BF | 2 | bottom-up | Pbcm | mmm | orthorhombic | 0 | FALSE | 3.154473 | 5.561708 | 23.09399
CrTe2 | 2 | bottom-up | P2_1/m | 2/m | monoclinic | 0 | FALSE | 3.727618 | 6.372068 | 24.19322
MoI4 | 2 | bottom-up | P-1 | -1 | triclinic | 0 | FALSE | 6.316605 | 7.815223 | 23.60382
VTe3 | 2 | bottom-up | P-1 | -1 | triclinic | 0 | FALSE | 6.172474 | 7.178378 | 26.34295
Sb2O3 | 2 | bottom-up | Pmn2_1 | mm2 | orthorhombic | 3.5316 | FALSE | 4.218709 | 5.735688 | 23.93502
NiS | 2 | bottom-up | P4/nmm | 4/mmm | tetragonal | 0 | FALSE | 3.766785 | 3.766693 | 22.99947
CoBr4 | 2 | bottom-up | P2_1/c | 2/m | monoclinic | 0 | FALSE | 5.998154 | 6.304357 | 23.09084
Re2I7 | 2 | bottom-up | Pc | m | monoclinic | 0.0282 | FALSE | 8.24681 | 11.95604 | 23.68998
NiPb3 | 2 | bottom-up | P4/mbm | 4/mmm | tetragonal | 0 | FALSE | 6.54383 | 6.538724 | 26.0956
TaSe3 | 2 | bottom-up | P2_1/m | 2/m | monoclinic | 0 | FALSE | 3.51242435 | 15.80133 | 27.85606
BP3 | 2 | bottom-up | P-3m1 | -3m | trigonal | 0 | FALSE | 6.509966 | 6.509824 | 21.19825
VI3 | 2 | bottom-up | P-31m | -3m | trigonal | 0.087 | FALSE | 6.957366 | 6.957333 | 22.71918
FeF2 | 2 | bottom-up | P-3m1 | -3m | trigonal | 0 | FALSE | 3.177323 | 3.176862 | 22.99916
Sn3Rh | 2 | bottom-up | P4/mbm | 4/mmm | tetragonal | 0 | FALSE | 6.370843 | 6.36944 | 25.63583
P4C3 | 2 | bottom-up | P-6m2 | -6m2 | hexagonal | 0.1448 | FALSE | 9.021634 | 9.021636 | 20
La2Cl3 | 2 | bottom-up | C2/m | 2/m | monoclinic | 0.2873 | FALSE | 4.109289 | 10.16245 | 25.49953
S5N2 | 2 | bottom-up | P2_1 | 2 | monoclinic | 0.3795 | TRUE | 7.504051 | 6.062281 | 32.59364
NiGe4 | 2 | bottom-up | P4/nbm | 4/mmm | tetragonal | 0 | FALSE | 5.91695 | 5.933098 | 22.90396
Si3P4 | 2 | bottom-up | Amm2 | mm2 | orthorhombic | 0 | FALSE | 10.07245 | 10.07243 | 20
Tc2I5 | 2 | bottom-up | P2/c | 2/m | monoclinic | 0 | FALSE | 6.438798 | 6.929495 | 25.15791
Si3N4 | 2 | bottom-up | Amm2 | mm2 | orthorhombic | 0 | FALSE | 8.461753 | 8.461996 | 20
PI4 | 2 | bottom-up | P-1 | -1 | triclinic | 0 | FALSE | 6.423311 | 8.04562 | 25.27727
LuC2 | 2 | bottom-up | P4/mmm | 4/mmm | tetragonal | 0 | FALSE | 3.373032 | 3.37304 | 23.77951
Sc2Te3 | 2 | bottom-up | P1 | 1 | triclinic | 0.2784 | TRUE | 7.048256 | 7.338159 | 21.51465
WI4 | 2 | bottom-up | P1 | 1 | triclinic | 0.0355 | FALSE | 6.806416 | 7.233707 | 22.73989
NbI4 | 2 | bottom-up | P2_1/c | 2/m | monoclinic | 0.0006 | FALSE | 6.978022 | 10.29375 | 25.79186
Sn4Rh | 2 | bottom-up | P4/nbm | 4/mmm | tetragonal | 0 | FALSE | 6.493154 | 6.493156 | 22.92431
Re2Br7 | 2 | bottom-up | P2_1 | 2 | monoclinic | 0.0572 | FALSE | 6.40102 | 9.428411 | 31.39905
CoSn4 | 2 | bottom-up | P4/nbm | 4/mmm | tetragonal | 0 | FALSE | 6.317952 | 6.317936 | 22.92431
Hf3S2 | 2 | bottom-up | P4/mmm | 4/mmm | tetragonal | 0 | FALSE | 3.466973 | 3.467931 | 26.08672
PdN2 | 2 | bottom-up | P-1 | -1 | triclinic | 0.0321 | FALSE | 3.655941 | 7.836458 | 25.86393
NiBi2 | 2 | bottom-up | P-3m1 | -3m | trigonal | 0 | FALSE | 7.076763 | 7.050031 | 22.86007
Si3Pd | 2 | bottom-up | P42_12 | 422 | tetragonal | 0 | FALSE | 5.793603 | 5.795381 | 25.86269
NiTe | 2 | bottom-up | P4/nmm | 4/mmm | tetragonal | 0 | FALSE | 3.608918 | 3.608974 | 22.999467
BiPb | 2 | bottom-up | C2/m | 2/m | monoclinic | 0.2985 | TRUE | 4.615713 | 13.56906 | 24.72886
UF4 | 2 | bottom-up | C2/m | 2/m | monoclinic | 0.384 | FALSE | 5.726671 | 5.726671 | 25.18473
InN3 | 2 | bottom-up | C2/m | 2/m | monoclinic | 0.4905 | FALSE | 5.678746 | 5.716786 | 21.21354
BSe | 2 | bottom-up | C2/m | 2/m | monoclinic | 1.7395 | TRUE | 3.266776 | 4.130483 | 23.45436
Pb3Cl8 | 2 | bottom-up | P1 | 1 | triclinic | 0.659 | FALSE | 6.927665 | 5.456555 | 34.31924
CF3 | 2 | bottom-up | P1 | 1 | triclinic | 3.3165 | FALSE | 4.405337 | 7.450413 | 24.13818
Ga2Te3 | 2 | bottom-up | P-62m | -6m2 | hexagonal | 1.4088 | TRUE | 7.275355 | 7.275554 | 20.01183
SiN2 | 2 | bottom-up | Pmc2_1 | mm2 | orthorhombic | 0.6916 | FALSE | 2.814846 | 9.477795 | 26.14978
P2Pt | 2 | bottom-up | C2/m | 2/m | monoclinic | 0 | FALSE | 6.478754 | 6.478836 | 22.89499
PdPb3 | 2 | bottom-up | P4/mbm | 4/mmm | tetragonal | 0 | FALSE | 6.712991 | 6.705205 | 25.86269
P4Br | 2 | bottom-up | P2/m | 2/m | monoclinic | 0 | FALSE | 3.403037 | 10.40899 | 33.81253
AuS2 | 2 | bottom-up | P-3m1 | -3m | trigonal | 0 | FALSE | 3.638459 | 3.613663 | 23.00984
Bi2S5 | 2 | bottom-up | P2_1/c | 2/m | monoclinic | 0.4758 | FALSE | 9.108559 | 6.548005 | 32.15881
CoTe | 2 | bottom-up | P4/nmm | 4/mmm | tetragonal | 0 | FALSE | 3.742128 | 3.742128 | 22.797818
AgBr | 2 | bottom-up | Pmma | mmm | orthorhombic | 0.9532 | FALSE | 3.82984 | 3.929824 | 23.04256
Tc2I7 | 2 | bottom-up | P2/c | 2/m | monoclinic | 0.0006 | FALSE | 6.968835 | 13.64032 | 23.69029
PtSe | 2 | bottom-up | P4/nmm | 4/mmm | tetragonal | 0 | FALSE | 3.89927 | 3.899158 | 22.999467
TaI4 | 2 | bottom-up | P2_1/c | 2/m | monoclinic | 0 | FALSE | 6.983313 | 10.25908 | 25.68376
VBr5 | 2 | bottom-up | P1 | 1 | triclinic | 0 | FALSE | 7.330179 | 11.01534 | 25.8027
MnTe2 | 2 | bottom-up | P-3m1 | -3m | trigonal | 0 | FALSE | 3.741411 | 3.741397 | 22.64133
TaS2 | 2 | bottom-up | P-1 | -1 | triclinic | 0.1392 | FALSE | 12.21778 | 12.21975 | 23.73285
Sn3Cl8 | 2 | bottom-up | P1 | 1 | triclinic | 2.2038 | TRUE | 6.372464 | 6.744815 | 33.17705
ReBr3 | 2 | bottom-up | P-3m1 | -3m | trigonal | 1.248 | FALSE | 10.68211 | 10.6821 | 26.85606
Ge3Br8 | 2 | bottom-up | P1 | 1 | triclinic | 1.4063 | FALSE | 6.544294 | 7.580608 | 34.41302
Ag18S11 | 2 | bottom-up | P1 | 1 | triclinic | 0 | FALSE | 4.434202 | 3.955715 | 52.59604
Si3F8 | 2 | bottom-up | P1 | 1 | triclinic | 3.8852 | TRUE | 5.173997 | 9.045763 | 32.34016
P9I2 | 2 | bottom-up | P2_1/m | 2/m | monoclinic | 0 | FALSE | 3.368917 | 10.44195 | 35.20007
Sb2Se5 | 2 | bottom-up | P2_1/c | 2/m | monoclinic | 0.6322 | FALSE | 9.458479 | 6.879876 | 32.12984
P4F | 2 | bottom-up | P-1 | -1 | triclinic | 0 | FALSE | 2.633957 | 8.267201 | 34.68902
Nb3F8 | 2 | bottom-up | P3m1 | 3m | trigonal | 0.211 | FALSE | 5.994627 | 5.994637 | 23.75506
Mn2Cl5 | 2 | bottom-up | P2/c | 2/m | monoclinic | 0 | FALSE | 5.734542 | 6.464965 | 25.78464
Pb3Br8 | 2 | bottom-up | P1 | 1 | triclinic | 1.1964 | FALSE | 5.799928 | 8.077461 | 34.01964
CoB3 | 2 | bottom-up | P-6m2 | -6m2 | hexagonal | 0 | FALSE | 3.249895 | 3.249914 | 25.13091
VF5 | 2 | bottom-up | P-1 | -1 | triclinic | 2.6315 | FALSE | 5.062821 | 7.139164 | 23.66058
CrSe3 | 2 | bottom-up | P2_1/c | 2/m | monoclinic | 0.3782 | FALSE | 10.5925 | 10.5986 | 24.48215
IrC4 | 2 | bottom-up | P4/nbm | 4/mmm | tetragonal | 0 | FALSE | 4.52696 | 4.526968 | 22.92431
VI5 | 2 | bottom-up | P-1 | -1 | triclinic | 0 | FALSE | 7.97377 | 7.896623 | 24.51937
NiSn3 | 2 | bottom-up | P4/mbm | 4/mmm | tetragonal | 0 | FALSE | 6.233951 | 6.233241 | 25.86269
ScC3 | 2 | bottom-up | P-6m2 | -6m2 | hexagonal | 0 | FALSE | 4.508159 | 4.507959 | 20
AlN5 | 2 | bottom-up | Pmc2_1 | mm2 | orthorhombic | 0 | FALSE | 4.340138 | 12.01611 | 26.8067
PtN2 | 2 | bottom-up | P-3m1 | -3m | trigonal | 0 | FALSE | 5.602217 | 5.595969 | 22.85995
VF3 | 2 | bottom-up | P-31m | -3m | trigonal | 2.2073 | FALSE | 5.299938 | 5.299948 | 22.71918
TlN5 | 2 | bottom-up | Pmc2_1 | mm2 | orthorhombic | 2.7206 | FALSE | 4.638286 | 9.129917 | 26.80686
B2S | 2 | bottom-up | P3 | 3 | trigonal | 0.057 | FALSE | 7.248235 | 7.248234 | 23.56451
TeF | 2 | bottom-up | P-1 | -1 | triclinic | 0 | FALSE | 7.022474 | 6.844424 | 25.28969
AsCl3 | 2 | bottom-up | P2_1/c | 2/m | monoclinic | 3.6457 | FALSE | 7.009835 | 11.33205 | 23.64309
Pb3N4 | 2 | bottom-up | Amm2 | mm2 | orthorhombic | 0.1379 | TRUE | 11.26657 | 11.26466 | 20
TaI4 | 2 | bottom-up | P2_1/c | 2/m | monoclinic | 0.2188 | FALSE | 6.630613 | 13.56776 | 24.70698
TaF5 | 2 | bottom-up | P-1 | -1 | triclinic | 5.883 | FALSE | 4.812807 | 5.30917 | 29.86758
Tc2Cl7 | 2 | bottom-up | P2_1 | 2 | monoclinic | 0 | FALSE | 6.041585 | 8.903096 | 31.32433
ZnF2 | 2 | bottom-up | P-4m2 | -42m | tetragonal | 4.6756 | TRUE | 6.58285 | 6.575419 | 26.75385
TaBr4 | 2 | bottom-up | P2_1/c | 2/m | monoclinic | 0.1852 | TRUE | 6.787419 | 17.88968 | 24.64586
In2S | 2 | bottom-up | P3 | 3 | trigonal | 0.7106 | FALSE | 11.52185 | 11.51832 | 23.5645
Ag18Te11 | 2 | bottom-up | P1 | 1 | triclinic | 0 | FALSE | 4.7864 | 4.830324 | 52.82013
Si3As4 | 2 | bottom-up | P1 | 1 | triclinic | 0.3938 | TRUE | 7.806778 | 9.404168 | 20.19166
Re2Cl7 | 2 | bottom-up | P2_1 | 2 | monoclinic | 0.0122 | FALSE | 6.06039532 | 8.864397 | 31.32007
PdN2 | 2 | bottom-up | P4/mmm | 4/mmm | tetragonal | 0.0035 | FALSE | 3.41311 | 3.413114 | 23.53047
Ge3N4 | 2 | bottom-up | P-6m2 | -6m2 | hexagonal | 1.7417 | TRUE | 9.182254 | 9.182248 | 20
WSe3 | 2 | bottom-up | P2_1/c | 2/m | monoclinic | 0 | FALSE | 10.11497 | 10.50568 | 24.49183
PF3 | 2 | bottom-up | P2_1/c | 2/m | monoclinic | 4.4809 | FALSE | 4.542809 | 4.991067 | 24.74396
SbBr3 | 2 | bottom-up | P2_1/c | 2/m | monoclinic | 2.4263 | FALSE | 7.038117 | 12.13717 | 23.60872
HfCl4 | 2 | bottom-up | P1 | 1 | triclinic | 3.3814 | FALSE | 6.112693 | 6.652937 | 23.45452
BiCl3 | 2 | bottom-up | P2_1/c | 2/m | monoclinic | 3.4332 | FALSE | 6.997295 | 11.94572 | 23.61364
BiI3 | 2 | bottom-up | P2_1/c | 2/m | monoclinic | 2.4802 | FALSE | 7.649848 | 13.16094574 | 23.61181
SbI3 | 2 | bottom-up | P2_1/c | 2/m | monoclinic | 2.0988 | FALSE | 7.501237 | 12.9860897 | 23.61016
PCl3 | 2 | bottom-up | P2_1/c | 2/m | monoclinic | 3.7914 | FALSE | 7.473463 | 11.10464 | 23.75523
OsCl3 | 2 | bottom-up | P-31m | -3m | trigonal | 0.1533 | FALSE | 5.98004 | 5.980038 | 22.75264
TlAs | 2 | bottom-up | P-6m2 | -6m2 | hexagonal | 0 | FALSE | 4.565042 | 4.565068 | 20
InP | 2 | bottom-up | P-6m2 | -6m2 | hexagonal | 0.3417 | FALSE | 4.265376 | 4.265378 | 20
AlSb | 2 | bottom-up | P-6m2 | -6m2 | hexagonal | 0.5455 | FALSE | 4.457497 | 4.455937 | 20.0001
LaPb3 | 2 | bottom-up | P6/mmm | 6/mmm | hexagonal | 0 | FALSE | 6.629493 | 6.628777 | 20
AsI3 | 2 | bottom-up | P2_1/c | 2/m | monoclinic | 2.1016 | FALSE | 7.165799 | 12.36439 | 23.61288
BiF3 | 2 | bottom-up | P2_1/c | 2/m | monoclinic | 3.5564 | TRUE | 6.635323 | 10.69381 | 23.64719
MoSe3 | 2 | bottom-up | P2_1/c | 2/m | monoclinic | 0 | FALSE | 10.13936 | 10.50984 | 24.47924
SbCl3 | 2 | bottom-up | P2_1/c | 2/m | monoclinic | 3.1483 | FALSE | 7.006842 | 11.99819 | 23.61576
PI3 | 2 | bottom-up | P2_1/c | 2/m | monoclinic | 1.9214 | FALSE | 7.551635 | 12.25226 | 23.63099
I3N | 2 | bottom-up | P2_1/c | 2/m | monoclinic | 0.4491 | FALSE | 7.389041 | 11.19208 | 23.59598
Ge3F8 | 2 | bottom-up | P1 | 1 | triclinic | 2.1156 | FALSE | 5.131546 | 9.73323 | 32.26184
La5Cl8 | 2 | bottom-up | P2/m | 2/m | monoclinic | 0 | FALSE | 4.139605 | 15.25987 | 25.19409
RuS2 | 2 | bottom-up | P-3m1 | -3m | trigonal | 0 | FALSE | 3.359218 | 3.359218 | 22.670328
ThSi2 | 2 | bottom-up | P4/mmm | 4/mmm | tetragonal | 0 | FALSE | 3.99844 | 3.99844 | 22.685916
CuBr2 | 2 | bottom-up | P-4m2 | -42m | tetragonal | 0 | FALSE | 3.61556275 | 3.61556275 | 23.530221
ZnTe | 2 | bottom-up | P4/nmm | 4/mmm | tetragonal | 0.7488 | TRUE | 4.27162226 | 4.27162226 | 22.990012
NdSe3 | 2 | bottom-up | P6/mmm | 6/mmm | hexagonal | 0 | FALSE | 5.89114237 | 5.891142 | 20
HgH | 2 | bottom-up | P6mm | 6mm | hexagonal | 0 | FALSE | 3.1079993 | 3.108 | 21.790565
GeF2 | 2 | bottom-up | P-6m2 | -6m2 | hexagonal | 2.8845 | FALSE | 3.35711847 | 3.357119 | 23.838
SiF2 | 2 | bottom-up | P-6m2 | -6m2 | hexagonal | 1.8158 | FALSE | 3.26505607 | 3.265056 | 23.838
HfS | 2 | bottom-up | P4/nmm | 4/mmm | tetragonal | 0 | FALSE | 4.30054283 | 4.30054283 | 22.865869
PN | 2 | bottom-up | P1 | 1 | triclinic | 1.7132 | FALSE | 2.714954 | 4.059738 | 22.48001
Ge3As4 | 2 | bottom-up | C2 | 2 | monoclinic | 0 | FALSE | 4.247636 | 4.247636 | 27.84983
ZrCl4 | 2 | bottom-up | P4/mmm | 4/mmm | tetragonal | 1.7069 | FALSE | 5.088471 | 5.088471 | 23.891423
ThPb2 | 2 | bottom-up | P4/mmm | 4/mmm | tetragonal | 0 | FALSE | 4.162418 | 4.162418 | 22.685916
As4C3 | 2 | bottom-up | C2 | 2 | monoclinic | 0 | FALSE | 3.058369 | 3.058369 | 27.98546
SbTe | 2 | bottom-up | P4/nmm | 4/mmm | tetragonal | 0 | FALSE | 4.463017 | 4.463017 | 23.27405
AlS | 2 | bottom-up | P3m1 | 3m | trigonal | 0.3007 | FALSE | 3.60049663 | 3.600497 | 21.250951
Si3P4 | 2 | bottom-up | C2 | 2 | monoclinic | 0.3326 | FALSE | 3.616901 | 3.6169 | 28.16166
Ag2Se | 2 | bottom-up | P6/mmm | 6/mmm | hexagonal | 0 | FALSE | 4.682635 | 4.682634 | 24.537695
Al2O3 | 2 | bottom-up | P-3m1 | -3m | trigonal | 5.4648 | FALSE | 2.890944 | 2.890944 | 24.629234
AgSe2 | 2 | bottom-up | P-4m2 | mm2 | tetragonal | 0 | FALSE | 2.89878 | 5.71574 | 22.82989
CeTe | 2 | bottom-up | P4/nmm | 4/mmm | tetragonal | 0 | FALSE | 4.30134668 | 4.30134668 | 23.210158
BS | 2 | bottom-up | P3m1 | 3m | trigonal | 0.7766 | FALSE | 3.04673926 | 3.046739 | 21.250951
BaF2 | 2 | bottom-up | Pmma | mmm | orthorhombic | 4.5632 | FALSE | 3.90083884 | 7.3564694 | 23.548695
Cd3Cu | 2 | bottom-up | P6/mmm | 6/mmm | hexagonal | 0 | FALSE | 5.62255394 | 5.622554 | 20
AgO | 2 | bottom-up | Pmc2_1 | mm2 | orthorhombic | 0.4867 | FALSE | 3.09413684 | 6.98062049 | 23.702834
Ba2Bi | 2 | bottom-up | Pmm2 | mm2 | orthorhombic | 0 | FALSE | 5.399091 | 5.262899 | 22.957399
PdI2 | 2 | bottom-up | P-1 | -1 | triclinic | 0 | FALSE | 4.964836 | 4.516942 | 24.98428
SbCl4 | 2 | bottom-up | P1 | 1 | triclinic | 0.4143 | FALSE | 6.574049 | 6.678656 | 22.36485
GeS | 2 | bottom-up | Pbcm | mmm | orthorhombic | 0.4725 | FALSE | 3.576883 | 11.076611 | 22.971359
BaBr2 | 2 | bottom-up | Pmma | mmm | orthorhombic | 2.6463 | TRUE | 4.5864167 | 8.56310352 | 23.548695
LuAs2 | 2 | bottom-up | C222 | 222 | orthorhombic | 0 | FALSE | 3.15491 | 3.396796 | 25.031709
PbF4 | 2 | bottom-up | P4/nbm | 4/mmm | tetragonal | 1.7152 | TRUE | 5.158039 | 5.148333 | 22.42728
WSe | 2 | bottom-up | P4/nmm | 4/mmm | tetragonal | 0 | FALSE | 3.81419113 | 3.81419113 | 23.354627
CaF2 | 2 | bottom-up | Pmma | mmm | orthorhombic | 5.5943 | TRUE | 3.41368196 | 6.26062511 | 23.548695
BeI2 | 2 | bottom-up | C2 | 2 | monoclinic | 3.5406 | TRUE | 5.87576 | 6.765287 | 24.65022
Zn3Au | 2 | bottom-up | P6/mmm | 6/mmm | hexagonal | 0 | FALSE | 5.20864336 | 5.208643 | 20
TiBr4 | 2 | bottom-up | P4/mmm | 4/mmm | tetragonal | 0.2023 | FALSE | 5.14805525 | 5.14805525 | 23.891423
PO2 | 2 | bottom-up | P-3m1 | -3m | trigonal | 0 | FALSE | 2.895456 | 2.901908 | 21.97327
AsBr5 | 2 | bottom-up | Pmma | mmm | orthorhombic | 0 | FALSE | 3.89559414 | 15.75446095 | 23.858436
Si2O3 | 2 | bottom-up | P2_1/m | 2/m | monoclinic | 2.9012 | FALSE | 5.916239 | 3.42797096 | 25.49246
KCa | 2 | bottom-up | P2_1/m | 2/m | monoclinic | 0 | FALSE | 3.894273 | 3.75573 | 25.92814
Pt3S4 | 2 | bottom-up | P2/m | 2/m | monoclinic | 0 | FALSE | 4.371392 | 7.351513 | 25.18207
SnBr4 | 2 | bottom-up | Pmmn | mmm | orthorhombic | 0 | FALSE | 7.766477 | 5.770456 | 22.40242
Ge3W | 2 | bottom-up | P6/mmm | 6/mmm | hexagonal | 0 | FALSE | 5.279657 | 5.279656 | 20
BiCl3 | 2 | bottom-up | P-6m2 | -6m2 | hexagonal | 1.6893 | TRUE | 4.94188933 | 4.941888 | 24.623946
BI3 | 2 | bottom-up | P1 | 1 | triclinic | 2.4847 | FALSE | 5.690319 | 9.486238 | 23.16131
CaI2 | 2 | bottom-up | P-1 | -1 | triclinic | 4.0603 | TRUE | 8.92249 | 8.979436 | 23.50873
GaTe | 2 | bottom-up | P3m1 | 3m | trigonal | 0 | FALSE | 4.2210296 | 4.22103 | 21.250951
Rb2F | 2 | bottom-up | P-3m1 | -3m | trigonal | 0 | FALSE | 4.2004315 | 4.200431 | 23.407847
Tl2Se3 | 2 | bottom-up | P1 | 1 | triclinic | 0 | FALSE | 4.228914 | 7.037843 | 29.67387
VTe2 | 2 | bottom-up | Pmmm | mmm | orthorhombic | 0 | FALSE | 3.601776 | 3.147406 | 23.44303
TaTe2 | 2 | bottom-up | P6/mmm | 6/mmm | hexagonal | 0 | FALSE | 3.17997 | 3.17997 | 24.827437
AsI5 | 2 | bottom-up | Pmma | mmm | orthorhombic | 0 | FALSE | 3.620282 | 20.329117 | 23.858436
Tl2O3 | 2 | bottom-up | P1 | 1 | triclinic | 0.8277 | FALSE | 3.509939 | 6.087217 | 22.92204
BiAs | 2 | bottom-up | P1 | 1 | triclinic | 0.5035 | TRUE | 4.213634 | 4.574962 | 22.47672
Bi4Pb3 | 2 | bottom-up | C2/m | 2/m | monoclinic | 0 | FALSE | 5.103592 | 5.103592 | 27.8279
BP | 2 | bottom-up | P4/mbm | 4/mmm | tetragonal | 0.7579 | FALSE | 6.342254 | 6.342254 | 20
HfO2 | 2 | bottom-up | Pmm2 | mm2 | orthorhombic | 2.8523 | TRUE | 6.739085 | 6.766047 | 22.032772
CCl4 | 2 | bottom-up | P1 | 1 | triclinic | 0.44 | FALSE | 6.32685 | 6.465595 | 22.58257
BiO2 | 2 | bottom-up | P-1 | -1 | triclinic | 0.3524 | FALSE | 3.46773 | 11.74101 | 23.60853
Sr2P | 2 | bottom-up | P-4m2 | -42m | tetragonal | 0 | FALSE | 4.769522 | 4.806997 | 22.957399
PI5 | 2 | bottom-up | Pmma | mmm | orthorhombic | 0 | FALSE | 3.53905674 | 20.21125502 | 23.858436
SbAs | 2 | bottom-up | P1 | 1 | triclinic | 0.2475 | TRUE | 4.065876 | 4.521855 | 22.47728
TlTe | 2 | bottom-up | P3m1 | 3m | trigonal | 0 | FALSE | 4.61326881 | 4.613269 | 21.250951
NaSr | 2 | bottom-up | P2_1/m | 2/m | monoclinic | 0 | FALSE | 3.856978 | 3.772311 | 26.12282
HfO2 | 2 | bottom-up | P2_1/m | 2/m | monoclinic | 0.3646 | FALSE | 4.079321 | 6.72276 | 28.95351
AsSe | 2 | bottom-up | Pmc2_1 | mm2 | orthorhombic | 0 | FALSE | 5.70702602 | 14.37222258 | 23.134393
NbI4 | 2 | bottom-up | P1 | 1 | triclinic | 0 | FALSE | 7.435345 | 7.427015 | 22.91266
AgO2 | 2 | bottom-up | P-3m1 | 2/m | trigonal | 0 | FALSE | 3.258668 | 5.649271 | 21.92105
TeC | 2 | bottom-up | Pbcm | mmm | orthorhombic | 0.0312 | FALSE | 3.63169311 | 10.80537654 | 22.971359
BiSb | 2 | bottom-up | P1 | 1 | triclinic | 0.4838 | TRUE | 4.473349 | 4.797529 | 22.47533
SiI2 | 2 | bottom-up | P-6m2 | -6m2 | hexagonal | 1.5122 | FALSE | 4.068767 | 4.068768 | 23.838
Sn3Mo | 2 | bottom-up | P6/mmm | 6/mmm | hexagonal | 0 | FALSE | 5.77682454 | 5.776824 | 20
HfO2 | 2 | bottom-up | P6/mmm | 6/mmm | hexagonal | 0 | FALSE | 3.45906834 | 3.459068 | 23.425704
SiSn | 2 | bottom-up | P3m1 | 3m | trigonal | 0.3168 | TRUE | 4.26630396 | 4.266303 | 20.769747
TlS | 2 | bottom-up | P3m1 | 3m | trigonal | 0.1087 | FALSE | 4.30076658 | 4.300767 | 21.250951
CF4 | 2 | bottom-up | C2 | 2 | monoclinic | 9.2199 | TRUE | 5.656964 | 5.651345 | 21.9187
SnPb | 2 | bottom-up | P3m1 | 3m | trigonal | 0 | FALSE | 4.79954738 | 4.799546 | 20.769747
CrSb2 | 2 | bottom-up | P2/m | 2/m | monoclinic | 0 | FALSE | 4.499649 | 4.501005 | 22.89076
PbO2 | 2 | bottom-up | P3m1 | 3m | trigonal | 1.2607 | FALSE | 6.8251553 | 6.825156 | 22.029164
TeP | 2 | bottom-up | Pc | m | monoclinic | 0 | FALSE | 5.824475 | 18.16779 | 23.120845
BiBr3 | 2 | bottom-up | P-6m2 | -6m2 | hexagonal | 1.2515 | TRUE | 5.20467606 | 5.204675 | 24.623946
I5N | 2 | bottom-up | Pmma | mmm | orthorhombic | 0 | FALSE | 4.05975951 | 12.90779923 | 23.858436
SiF4 | 2 | bottom-up | P1 | 1 | triclinic | 7.8746 | FALSE | 5.867307 | 5.80045 | 22.24905
Nb2Cl5 | 2 | bottom-up | Cm | m | monoclinic | 0 | FALSE | 5.733177 | 5.737977 | 24.91389
TaF4 | 2 | bottom-up | P1 | 1 | triclinic | 1.891 | TRUE | 5.661757 | 5.211905 | 22.51494
ErS3 | 2 | bottom-up | Pmma | mmm | orthorhombic | 0 | FALSE | 3.57017506 | 3.58526648 | 30.429941
CI4 | 2 | bottom-up | P1 | 1 | triclinic | 0.6322 | FALSE | 8.187077 | 6.724539 | 22.34762
Na2Br | 2 | bottom-up | P-3m1 | -3m | trigonal | 0 | FALSE | 4.05831059 | 4.05831 | 23.407847
RhPb3 | 2 | bottom-up | P-6m2 | -6m2 | hexagonal | 0 | FALSE | 4.43424223 | 4.434243 | 24.981638
NCl4 | 2 | bottom-up | P1 | 1 | triclinic | 1.1717 | TRUE | 6.138424 | 6.898094 | 22.49426
BSe | 2 | bottom-up | P3m1 | 3m | trigonal | 0.744 | FALSE | 3.2677452 | 3.267745 | 21.250951
Mg2Bi | 2 | bottom-up | P-4m2 | -42m | tetragonal | 0 | FALSE | 5.018379 | 4.989447 | 22.957399
NbF5 | 2 | bottom-up | Pmma | mmm | orthorhombic | 3.0548 | TRUE | 3.658045 | 8.421913 | 23.595189
RbSr | 2 | bottom-up | P2_1/m | 2/m | monoclinic | 0 | FALSE | 4.213016 | 4.075337 | 26.14662
SiTe | 2 | bottom-up | Pbcm | mmm | orthorhombic | 0 | FALSE | 3.87692219 | 9.1725574 | 22.971359
B2Te3 | 2 | bottom-up | P1 | 1 | triclinic | 0 | FALSE | 3.58224 | 6.512731 | 29.44006
BiO2 | 2 | bottom-up | P2_1/m | 2/m | monoclinic | 0.6085 | FALSE | 3.42891542 | 11.14731 | 22.7754
LiCa | 2 | bottom-up | P2_1/m | 2/m | monoclinic | 0 | FALSE | 3.539299 | 3.3834591 | 26.18732
BiP | 2 | bottom-up | P1 | 1 | triclinic | 0.5717 | FALSE | 4.102728 | 4.382844 | 22.47816
ZnSe | 2 | bottom-up | P3m1 | 3m | trigonal | 0 | FALSE | 4.01677683 | 4.016777 | 56.550342
Pb3N4 | 2 | bottom-up | P3m1 | 3m | trigonal | 0.3201 | TRUE | 6.943659 | 6.943644 | 20.01114
PrTe3 | 2 | bottom-up | P6/mmm | 6/mmm | hexagonal | 0 | FALSE | 6.460686 | 6.460686 | 20
NbF4 | 2 | bottom-up | Pc | m | monoclinic | 0.2302 | TRUE | 5.192878 | 5.264647 | 22.71302
I3N | 2 | bottom-up | P-6m2 | -6m2 | hexagonal | 0 | FALSE | 4.19576537 | 4.195765 | 24.623946
ZrBr4 | 2 | bottom-up | P4/mmm | 4/mmm | tetragonal | 0.9912 | FALSE | 5.38758608 | 5.38758608 | 23.891423
PF3 | 2 | bottom-up | P-6m2 | -6m2 | hexagonal | 1.7746 | FALSE | 3.84472 | 3.84472 | 24.623946
AuBr2 | 2 | bottom-up | P-4m2 | -42m | tetragonal | 0 | FALSE | 3.86103801 | 3.86103801 | 23.530221
MoSe | 2 | bottom-up | P4/nmm | 4/mmm | tetragonal | 0 | FALSE | 3.810585 | 3.810585 | 23.354627
K2I | 2 | bottom-up | P-3m1 | -3m | trigonal | 0 | FALSE | 4.705117 | 4.705117 | 23.407847
BaF2 | 2 | bottom-up | P-1 | -1 | triclinic | 5.7247 | TRUE | 7.865298 | 7.929099 | 23.52114
Sb2O3 | 2 | bottom-up | P1 | 1 | triclinic | 1.3295 | TRUE | 3.87253 | 3.281087 | 38.34594
NbCl5 | 2 | bottom-up | Pmmm | mmm | orthorhombic | 0 | FALSE | 4.433098 | 6.180356 | 23.745806
Tl2Te3 | 2 | bottom-up | P1 | 1 | triclinic | 0.1063 | FALSE | 4.482528 | 8.193905 | 29.52957
MoS | 2 | bottom-up | P4/nmm | 4/mmm | tetragonal | 0 | FALSE | 3.758046 | 3.758046 | 23.354627
MoAs | 2 | bottom-up | C2/m | 2/m | monoclinic | 0.0284 | FALSE | 3.285554 | 3.285662 | 23.64163
SbI3 | 2 | bottom-up | P-6m2 | -6m2 | hexagonal | 0.58 | TRUE | 5.390643 | 5.390641 | 24.623946
CrN2 | 2 | bottom-up | C2/m | 2/m | monoclinic | 0.2712 | FALSE | 3.395177 | 5.114625 | 22.67304
TeP | 2 | bottom-up | Pmc2_1 | mm2 | orthorhombic | 0 | FALSE | 5.83431619 | 14.78363385 | 23.134393
AlAs | 2 | bottom-up | P4/mbm | 4/mmm | tetragonal | 1.0785 | FALSE | 8.05459496 | 8.05459496 | 20
AuI2 | 2 | bottom-up | P-4m2 | -42m | tetragonal | 0 | FALSE | 4.04908485 | 4.04908485 | 23.530221
Ni3S4 | 2 | bottom-up | P2/m | 2/m | monoclinic | 0 | FALSE | 2.658925 | 7.02088 | 25.16107
PPd | 2 | bottom-up | P-6m2 | -6m2 | hexagonal | 0 | FALSE | 3.900494 | 3.902526 | 20
AlTe | 2 | bottom-up | P3m1 | 3m | trigonal | 0.3997 | FALSE | 4.14500289 | 4.145003 | 21.250951
InSe | 2 | bottom-up | P3m1 | 3m | trigonal | 0.1834 | FALSE | 4.16777595 | 4.167776 | 21.250951
Cd3As | 2 | bottom-up | P6/mmm | 6/mmm | hexagonal | 0 | FALSE | 5.75469668 | 5.754696 | 20
Ge3Bi4 | 2 | bottom-up | C2 | 2 | monoclinic | 0 | FALSE | 4.500243 | 4.500243 | 27.8312
BiTe | 2 | bottom-up | Pc | m | monoclinic | 0 | FALSE | 6.48281 | 20.151 | 23.120845
BAs | 2 | bottom-up | P4/mbm | 4/mmm | tetragonal | 0.6152 | FALSE | 6.695296 | 6.704848 | 19.99115
PCl4 | 2 | bottom-up | P1 | 1 | triclinic | 1.9237 | FALSE | 5.91204 | 6.97978 | 22.62075
SiSe | 2 | bottom-up | Pbcm | mmm | orthorhombic | 0 | FALSE | 3.556574 | 8.604517 | 22.971359
OsS2 | 2 | bottom-up | P-3m1 | -3m | trigonal | 0 | FALSE | 3.41068821 | 3.410688 | 22.670328
NiI2 | 2 | bottom-up | P-1 | -1 | triclinic | 0 | FALSE | 4.839355 | 4.553022 | 24.98917
AlI3 | 2 | bottom-up | P-1 | -1 | triclinic | 2.8818 | FALSE | 7.623891 | 8.033649 | 23.23108
PtN | 2 | bottom-up | P-6m2 | -6m2 | hexagonal | 0 | FALSE | 3.37380664 | 3.374553 | 20
Cd3Ag | 2 | bottom-up | P6/mmm | 6/mmm | hexagonal | 0 | FALSE | 5.78639848 | 5.786398 | 20
Bi6Au | 2 | bottom-up | Pmn2_1 | mm2 | orthorhombic | 0 | FALSE | 3.49058761 | 11.18092075 | 29.060994
ZrAs2 | 2 | bottom-up | P-3m1 | -3m | trigonal | 0 | FALSE | 3.104147 | 3.104147 | 21.950498
AsF5 | 2 | bottom-up | Pmma | mmm | orthorhombic | 0.4384 | FALSE | 3.477145 | 8.486038 | 23.858436
BiI5 | 2 | bottom-up | Pmma | mmm | orthorhombic | 0 | FALSE | 6.95201828 | 11.51936018 | 23.858436
Hg3N | 2 | bottom-up | P6/mmm | 6/mmm | hexagonal | 0.0438 | FALSE | 6.28678468 | 6.286784 | 20
Ga2Se3 | 2 | bottom-up | P1 | 1 | triclinic | 0 | FALSE | 3.858365 | 6.787707 | 29.44103
Ge3Sb4 | 2 | bottom-up | C2 | 2 | monoclinic | 0 | FALSE | 4.633888 | 4.633888 | 27.84322
CdSe | 2 | bottom-up | P4/nmm | 4/mmm | tetragonal | 2.0654 | TRUE | 4.495195 | 4.495195 | 22.990012
N2O3 | 2 | bottom-up | Pmmn | mmm | orthorhombic | 2.7509 | TRUE | 2.252381 | 13.316522 | 21.157874
PbF2 | 2 | bottom-up | P-6m2 | -6m2 | hexagonal | 3.5462 | FALSE | 3.722898 | 3.722898 | 23.838
CaI2 | 2 | bottom-up | C2 | 2 | monoclinic | 3.6194 | TRUE | 4.468556 | 9.858195 | 24.63255
CrTe | 2 | bottom-up | P4/nmm | 4/mmm | tetragonal | 0 | FALSE | 3.62472489 | 3.62472489 | 23.354627
Sn3Sb4 | 2 | bottom-up | C2 | 2 | monoclinic | 0 | FALSE | 4.901008 | 4.901008 | 27.84279
SbPd | 2 | bottom-up | P-6m2 | -6m2 | hexagonal | 0 | FALSE | 4.38102342 | 4.381539 | 20
Sn3N4 | 2 | bottom-up | R-3m | -3m | trigonal | 0.3034 | FALSE | 3.373194 | 3.373194 | 28.17692
Mg2Sb | 2 | bottom-up | P-4m2 | -42m | tetragonal | 0 | FALSE | 4.792205 | 4.789526 | 22.957399
LuBi2 | 2 | bottom-up | C222 | 222 | orthorhombic | 0 | FALSE | 3.41594 | 3.508717 | 25.031709
Cd3Au | 2 | bottom-up | P6/mmm | 6/mmm | hexagonal | 0 | FALSE | 5.75066607 | 5.750666 | 20
PO2 | 2 | bottom-up | P-1 | -1 | triclinic | 1.8357 | FALSE | 3.036635 | 9.93121 | 24.12207
ZrSb2 | 2 | bottom-up | P-3m1 | -3m | trigonal | 0 | FALSE | 3.299069 | 3.29907 | 21.950498
Sn2O5 | 2 | bottom-up | Pnc2 | mm2 | orthorhombic | 0 | FALSE | 3.83665891 | 6.62042498 | 24.876722
TaO2 | 2 | bottom-up | Pm | m | monoclinic | 0.6955 | FALSE | 5.330052 | 6.228508 | 21.9989
SbCl5 | 2 | bottom-up | Pmma | mmm | orthorhombic | 0.2522 | TRUE | 3.81393107 | 12.81747151 | 23.858436
Sb4C3 | 2 | bottom-up | C2 | 2 | monoclinic | 0 | FALSE | 3.438763 | 3.438763 | 28.0859
Ca2Sb | 2 | bottom-up | Pmm2 | mm2 | orthorhombic | 0 | FALSE | 4.93059399 | 5.1067139 | 22.957399
PrSe3 | 2 | bottom-up | P6/mmm | 6/mmm | hexagonal | 0 | FALSE | 5.92097632 | 5.920976 | 20
AuSe2 | 2 | bottom-up | P-4m2 | mm2 | tetragonal | 0 | FALSE | 2.890742 | 5.756655 | 22.82943
BF3 | 2 | bottom-up | P2_1 | 2 | monoclinic | 8.4145 | FALSE | 3.4968 | 6.10441 | 22.95658
CaBr2 | 2 | bottom-up | Pmma | mmm | orthorhombic | 2.7998 | TRUE | 4.092595 | 7.344858 | 23.548695
AgS2 | 2 | bottom-up | Pm | m | monoclinic | 0 | FALSE | 3.28676 | 5.646247 | 22.89072
TaS2 | 2 | bottom-up | Pmmm | mmm | orthorhombic | 0 | FALSE | 3.333375 | 3.43231727 | 23.44536
YSe | 2 | bottom-up | P4/nmm | 4/mmm | tetragonal | 0 | FALSE | 3.945892 | 3.945893 | 23.289565
MgBr2 | 2 | bottom-up | P-1 | -1 | triclinic | 4.3256 | TRUE | 7.430266 | 7.458918 | 23.5089
Rb2I | 2 | bottom-up | P-3m1 | -3m | trigonal | 0 | FALSE | 4.966419 | 4.966419 | 23.407847
Te2Au | 2 | bottom-up | P-4m2 | mm2 | tetragonal | 0 | FALSE | 3.250544 | 6.394735 | 22.82544
TeAu2 | 2 | bottom-up | P6/mmm | 6/mmm | hexagonal | 0 | FALSE | 4.822659 | 4.822658 | 24.537695
InS | 2 | bottom-up | P3m1 | 3m | trigonal | 0.1569 | FALSE | 3.99426412 | 3.994264 | 21.250951
Fe3Te4 | 2 | bottom-up | P-3m1 | -3m | trigonal | 0 | FALSE | 3.8275291 | 3.827528 | 27.542022
SnTe | 2 | bottom-up | Pbcm | mmm | orthorhombic | 0.4036 | FALSE | 4.30248759 | 12.00020574 | 22.971359
Fe3Se4 | 2 | bottom-up | P2_1/m | 2/m | monoclinic | 0 | FALSE | 3.48079164 | 5.762247 | 28.10596
V2I5 | 2 | bottom-up | Cm | m | monoclinic | 0 | FALSE | 6.579606 | 6.593194 | 24.91274
SnS | 2 | bottom-up | Pbcm | mmm | orthorhombic | 0.6608 | FALSE | 3.83903739 | 12.22965963 | 22.971359
TaCl5 | 2 | bottom-up | Pmma | mmm | orthorhombic | 0.1971 | TRUE | 4.398112 | 11.119788 | 23.595189
As2O3 | 2 | bottom-up | Pm | m | monoclinic | 2.4693 | FALSE | 2.902538 | 3.979071 | 24.64075
Te2Ru | 2 | bottom-up | Pcca | mmm | orthorhombic | 0 | FALSE | 6.550904 | 6.525314 | 22.94898
CCl2 | 2 | bottom-up | P-6m2 | -6m2 | hexagonal | 1.6916 | FALSE | 3.224218 | 3.224218 | 23.838
Li2I | 2 | bottom-up | P-3m1 | -3m | trigonal | 0 | FALSE | 3.98623225 | 3.986232 | 23.407847
Sn2O3 | 2 | bottom-up | Pmmn | mmm | orthorhombic | 2.0244 | FALSE | 4.47559 | 4.50425377 | 25.52709
SnSe | 2 | bottom-up | Pbcm | mmm | orthorhombic | 0.5535 | FALSE | 4.01678741 | 11.97055208 | 22.971359
V2Cl5 | 2 | bottom-up | Cm | m | monoclinic | 0 | FALSE | 5.795985 | 5.806309 | 24.91161
AsSe | 2 | bottom-up | C2/m | 2/m | monoclinic | 0 | FALSE | 4.178449 | 4.178449 | 23.28877
PO2 | 2 | bottom-up | P2_1/m | 2/m | monoclinic | 3.3097 | FALSE | 2.705883 | 9.527349 | 22.77528
SeN | 2 | bottom-up | Aem2 | mm2 | orthorhombic | 0 | FALSE | 3.148065 | 3.148065 | 23.27419
B13Sb2 | 2 | bottom-up | P-3m1 | -3m | trigonal | 0 | FALSE | 4.95898403 | 4.958984 | 25.085618
ZnS | 2 | bottom-up | P4/nmm | 4/mmm | tetragonal | 2.755 | TRUE | 3.993441 | 3.993441 | 22.990012
SrBr2 | 2 | bottom-up | Pmma | mmm | orthorhombic | 2.9781 | TRUE | 4.310607 | 7.933913 | 23.548695
VBr5 | 2 | bottom-up | Pmma | mmm | orthorhombic | 0 | FALSE | 3.35802217 | 13.07288515 | 23.595189
P4Pb3 | 2 | bottom-up | C2 | 2 | monoclinic | 0 | FALSE | 4.595587 | 4.595587 | 27.86335
InN | 2 | bottom-up | P4/mbm | 4/mmm | tetragonal | 0.6341 | FALSE | 7.04525 | 7.04525 | 20
BTe | 2 | bottom-up | P3m1 | 3m | trigonal | 0 | FALSE | 3.6214623 | 3.621462 | 21.250951
HgSe | 2 | bottom-up | P3m1 | 3m | trigonal | 0 | FALSE | 4.35186675 | 4.351867 | 56.585656
AsN | 2 | bottom-up | P1 | 1 | triclinic | 1.8399 | TRUE | 2.977367 | 4.019751 | 22.48023
NiN | 2 | bottom-up | P-6m2 | -6m2 | hexagonal | 0 | FALSE | 3.070818 | 3.07206 | 20
Be2Bi | 2 | bottom-up | P-4m2 | -42m | tetragonal | 0 | FALSE | 4.363154 | 4.358066 | 22.957399
AsO2 | 2 | bottom-up | P1 | 1 | triclinic | 0.9951 | FALSE | 5.711251 | 7.087748 | 33.35807
SbCl5 | 2 | bottom-up | Pmmm | mmm | orthorhombic | 0.0158 | FALSE | 6.101981 | 5.061911 | 23.758606
OsO3 | 2 | bottom-up | C2/m | 2/m | monoclinic | 0.6292 | FALSE | 2.987289 | 8.297932 | 23.18306
CaI2 | 2 | bottom-up | Pmma | mmm | orthorhombic | 2.0254 | TRUE | 4.38042 | 7.708694 | 23.548695
AsCl5 | 2 | bottom-up | Pmma | mmm | orthorhombic | 0.0519 | TRUE | 3.590166 | 12.585564 | 23.858436
SiCl4 | 2 | bottom-up | P1 | 1 | triclinic | 5.423 | TRUE | 7.664514 | 7.306772 | 21.93449
SbSe | 2 | bottom-up | C2/m | 2/m | monoclinic | 0 | FALSE | 4.15298 | 4.152979 | 23.27386
Sn3W | 2 | bottom-up | P6/mmm | 6/mmm | hexagonal | 0 | FALSE | 5.84307745 | 5.843077 | 20
PbSe | 2 | bottom-up | Pbcm | mmm | orthorhombic | 1.1558 | FALSE | 4.17907483 | 12.22170647 | 22.971359
Cr3O8 | 2 | bottom-up | P-1 | -1 | triclinic | 0.8854 | FALSE | 4.650608 | 4.918078 | 25.604
BaNa | 2 | bottom-up | P2_1/m | 2/m | monoclinic | 0 | FALSE | 3.917459 | 3.793121 | 25.87534
ErSe3 | 2 | bottom-up | Pmma | mmm | orthorhombic | 0 | FALSE | 3.820091 | 3.851181 | 30.429941
GeCl4 | 2 | bottom-up | P1 | 1 | triclinic | 3.8229 | FALSE | 7.446059 | 7.418626 | 22.31292
AsP | 2 | bottom-up | P1 | 1 | triclinic | 0.8462 | FALSE | 3.537122 | 4.58847 | 22.47997
Sb2O3 | 2 | bottom-up | P1 | 1 | triclinic | 1.936 | FALSE | 4.340833 | 3.242952 | 25.08209
BiSe | 2 | bottom-up | Pc | m | monoclinic | 0 | FALSE | 6.067055 | 19.04893 | 23.120845
GaAs | 2 | bottom-up | P4/mbm | 4/mmm | tetragonal | 0 | FALSE | 8.117196 | 8.117196 | 20
SbBr5 | 2 | bottom-up | Pmma | mmm | orthorhombic | 0.1574 | FALSE | 4.00670087 | 13.7357395 | 23.858436
NbI5 | 2 | bottom-up | Pmma | mmm | orthorhombic | 0 | FALSE | 3.69939218 | 20.13164609 | 23.595189
HfTe | 2 | bottom-up | P4/nmm | 4/mmm | tetragonal | 0 | FALSE | 4.259816 | 4.259816 | 22.865869
Sb6Au | 2 | bottom-up | Pmn2_1 | mm2 | orthorhombic | 0 | FALSE | 3.405302 | 11.879184 | 29.060994
AuO2 | 2 | bottom-up | P-1 | -1 | triclinic | 0 | FALSE | 3.458438 | 5.554744 | 21.95299
RbCa | 2 | bottom-up | P2_1/m | 2/m | monoclinic | 0 | FALSE | 4.028846 | 3.85732426 | 26.03636
PtBr2 | 2 | bottom-up | P-1 | -1 | triclinic | 0.0309 | TRUE | 4.863692 | 4.5992 | 24.88029
Sr2Bi | 2 | bottom-up | Pmm2 | mm2 | orthorhombic | 0 | FALSE | 5.23428719 | 5.54883541 | 22.957399
Ba2P | 2 | bottom-up | P-4m2 | -42m | tetragonal | 0 | FALSE | 4.93292699 | 4.93899458 | 22.957399
MgI2 | 2 | bottom-up | P-1 | -1 | triclinic | 3.2651 | TRUE | 8.00417 | 8.022463 | 23.50622
RuSe2 | 2 | bottom-up | P-3m1 | -3m | trigonal | 0 | FALSE | 3.470518 | 3.470518 | 22.670328
SiS | 2 | bottom-up | Pbcm | mmm | orthorhombic | 0 | FALSE | 3.323188 | 8.322917 | 22.971359
BeBr2 | 2 | bottom-up | P-1 | -1 | triclinic | 4.07 | TRUE | 6.385605 | 6.392051 | 23.51096
K2Br | 2 | bottom-up | P-3m1 | -3m | trigonal | 0 | FALSE | 4.529458 | 4.529457 | 23.407847
SbCl3 | 2 | bottom-up | P-6m2 | -6m2 | hexagonal | 1.3103 | TRUE | 4.85970159 | 4.859701 | 24.623946
Bi2B13 | 2 | bottom-up | P-3m1 | -3m | trigonal | 0 | FALSE | 4.993163 | 4.993162 | 25.085618
In2O3 | 2 | bottom-up | P1 | 1 | triclinic | 1.5804 | FALSE | 3.357919 | 5.886856 | 22.96787
Fe3Te4 | 2 | bottom-up | P2_1/m | 2/m | monoclinic | 0 | FALSE | 3.81011095 | 6.306735 | 28.10804
Ge3P4 | 2 | bottom-up | C2 | 2 | monoclinic | 0 | FALSE | 4.082317 | 4.082317 | 27.84669
H3Pd | 2 | bottom-up | P6/mmm | 6/mmm | hexagonal | 0 | FALSE | 3.58002036 | 3.58002 | 20
SO3 | 2 | bottom-up | P-6m2 | -6m2 | hexagonal | 0.4624 | FALSE | 3.415211 | 3.415211 | 23.590867
PbBr2 | 2 | bottom-up | P-6m2 | -6m2 | hexagonal | 3.0114 | FALSE | 4.22823947 | 4.22824 | 23.838
AlBi | 2 | bottom-up | P4/mbm | 4/mmm | tetragonal | 0 | FALSE | 9.120238 | 9.120238 | 20
NiF2 | 2 | bottom-up | P2_1/m | 2/m | monoclinic | 4.1481 | FALSE | 3.958626 | 3.537711 | 24.91505
HoP2 | 2 | bottom-up | C222 | 222 | orthorhombic | 0 | FALSE | 3.080952 | 3.447728 | 24.927071
AgBr2 | 2 | bottom-up | P-4m2 | -42m | tetragonal | 0 | FALSE | 3.639374 | 3.639374 | 23.530221
CaCl2 | 2 | bottom-up | C2/m | 2/m | monoclinic | 5.4021 | FALSE | 4.087725 | 8.565652 | 24.65633
TeAs | 2 | bottom-up | Pmma | mmm | orthorhombic | 0 | FALSE | 6.01613915 | 15.23354358 | 23.134393
VBr4 | 2 | bottom-up | P-1 | -1 | triclinic | 0.0035 | FALSE | 7.246675 | 6.314684 | 22.58046
HoAs2 | 2 | bottom-up | C222 | 222 | orthorhombic | 0 | FALSE | 3.140943 | 3.380544 | 24.927071
Sn3Bi4 | 2 | bottom-up | C2 | 2 | monoclinic | 0 | FALSE | 4.540889 | 4.540889 | 27.80805
Nb2O5 | 2 | bottom-up | Pm | m | monoclinic | 2.4345 | FALSE | 3.15702203 | 6.02846 | 23.89008
Li2Br | 2 | bottom-up | P-3m1 | -3m | trigonal | 0 | FALSE | 3.68132017 | 3.68132 | 23.407847
Nb2Br5 | 2 | bottom-up | Cm | m | monoclinic | 0 | FALSE | 6.03378 | 6.038675 | 24.91378
AsPt | 2 | bottom-up | P-6m2 | -6m2 | hexagonal | 0 | FALSE | 4.080066 | 4.082264 | 20
CuCl2 | 2 | bottom-up | P-4m2 | -42m | tetragonal | 0 | FALSE | 3.468578 | 3.468578 | 23.530221
Hg3P | 2 | bottom-up | P6/mmm | 6/mmm | hexagonal | 0 | FALSE | 5.774117 | 5.774117 | 20
KSr | 2 | bottom-up | P2_1/m | 2/m | monoclinic | 0 | FALSE | 4.084153 | 3.975685 | 26.0884
AsO2 | 2 | bottom-up | P3m1 | 3m | trigonal | 0 | FALSE | 5.938629 | 5.938628 | 22.984904
InP | 2 | bottom-up | P4/mbm | 4/mmm | tetragonal | 0.188 | FALSE | 8.410717 | 8.410717 | 20
Mg2P | 2 | bottom-up | P-4m2 | -42m | tetragonal | 0 | FALSE | 4.30766 | 4.323245 | 22.957399
Na2F | 2 | bottom-up | P-3m1 | -3m | trigonal | 0 | FALSE | 3.4020959 | 3.402096 | 23.407847
TaI5 | 2 | bottom-up | Pmma | mmm | orthorhombic | 0.0085 | TRUE | 3.73073601 | 20.37826907 | 23.595189
CrP | 2 | bottom-up | C2/m | 2/m | monoclinic | 0.068 | TRUE | 3.002679 | 3.002551 | 23.67558
Pb3W | 2 | bottom-up | P6/mmm | 6/mmm | hexagonal | 0 | FALSE | 6.11522 | 6.115219 | 20
PCl5 | 2 | bottom-up | Pmma | mmm | orthorhombic | 0.0013 | TRUE | 3.418769 | 12.266126 | 23.858436
ZrTe | 2 | bottom-up | P4/nmm | 4/mmm | tetragonal | 0 | FALSE | 4.56135 | 4.56135 | 22.865869
Ca2As | 2 | bottom-up | P-4m2 | -42m | tetragonal | 0 | FALSE | 4.63859914 | 4.69809485 | 22.957399
RuO3 | 2 | bottom-up | C2/m | 2/m | monoclinic | 0 | FALSE | 3.050932 | 7.417443 | 23.21852
ScSe | 2 | bottom-up | P4/nmm | 4/mmm | tetragonal | 0 | FALSE | 3.70625 | 3.70625 | 23.289565
PbS | 2 | bottom-up | Pbcm | mmm | orthorhombic | 1.361 | FALSE | 4.0331303 | 12.31965677 | 22.971359
B2S3 | 2 | bottom-up | Cm | m | monoclinic | 0 | FALSE | 2.993717 | 6.701855 | 29.41889
OsSe2 | 2 | bottom-up | P2/c | 2/m | monoclinic | 0 | FALSE | 5.655584 | 6.600314 | 22.968
GaBi | 2 | bottom-up | P4/mbm | 4/mmm | tetragonal | 0 | FALSE | 9.352834 | 9.352834 | 20
MoP2 | 2 | bottom-up | P-1 | -1 | triclinic | 0.0279 | FALSE | 4.305026 | 6.091033 | 22.59829
TaBr4 | 2 | bottom-up | P1 | 1 | triclinic | 0.7776 | TRUE | 7.331078 | 7.304921 | 22.61279
AsO2 | 2 | bottom-up | P-1 | -1 | triclinic | 1.7986 | FALSE | 2.955886 | 10.42928 | 23.60366
BeF2 | 2 | bottom-up | Pmma | mmm | orthorhombic | 8.2478 | TRUE | 2.688201 | 4.481959 | 23.548695
BeI2 | 2 | bottom-up | P-1 | -1 | triclinic | 2.5322 | TRUE | 7.039763 | 7.050623 | 23.50964
SiBr4 | 2 | bottom-up | P1 | 1 | triclinic | 3.949 | TRUE | 8.180018 | 7.98404 | 22.63912
CSe | 2 | bottom-up | Pbcm | mmm | orthorhombic | 0.1769 | FALSE | 3.31406415 | 10.36205042 | 22.971359
HfCl4 | 2 | bottom-up | P4/mmm | 4/mmm | tetragonal | 2.0428 | FALSE | 5.0141378 | 5.0141378 | 23.891423
HfO | 2 | bottom-up | P4/nmm | 4/mmm | tetragonal | 0 | FALSE | 3.01915 | 3.019187 | 33.65845
Sr2As | 2 | bottom-up | P-4m2 | -42m | tetragonal | 0 | FALSE | 4.94554137 | 4.90275849 | 22.957399
TiCl4 | 2 | bottom-up | P4/mmm | 4/mmm | tetragonal | 0.7493 | FALSE | 4.826124 | 4.826124 | 23.891423
PO2 | 2 | bottom-up | P6/mmm | 6/mmm | hexagonal | 0 | FALSE | 3.36146694 | 3.361467 | 23.731552
Si3Sb4 | 2 | bottom-up | C2 | 2 | monoclinic | 0 | FALSE | 4.380726 | 4.380725 | 27.8411
TeN | 2 | bottom-up | Cm | m | monoclinic | 0.3381 | FALSE | 3.406119 | 3.406119 | 23.26497
HfF4 | 2 | bottom-up | P4/mmm | 4/mmm | tetragonal | 4.9926 | FALSE | 4.137811 | 4.137811 | 23.891423
CuTe2 | 2 | bottom-up | P-4m2 | mm2 | tetragonal | 0 | FALSE | 3.25946596 | 6.335924 | 22.82952
HgS | 2 | bottom-up | P3m1 | 3m | trigonal | 0 | FALSE | 4.1942558 | 4.194256 | 56.550342
ZrO2 | 2 | bottom-up | P6/mmm | 6/mmm | hexagonal | 0 | FALSE | 3.640403 | 3.640402 | 23.425704
SnCl2 | 2 | bottom-up | P-6m2 | -6m2 | hexagonal | 2.7295 | FALSE | 4.02544575 | 4.025447 | 23.838
TiTe | 2 | bottom-up | P4/nmm | 4/mmm | tetragonal | 0 | FALSE | 4.25575827 | 4.25575827 | 22.865869
NiH3 | 2 | bottom-up | P6/mmm | 6/mmm | hexagonal | 0 | FALSE | 3.31926495 | 3.319265 | 20
CBr4 | 2 | bottom-up | P1 | 1 | triclinic | 0.1261 | FALSE | 6.179825 | 7.412129 | 22.77937
PCl3 | 2 | bottom-up | P-6m2 | -6m2 | hexagonal | 0.7115 | TRUE | 4.44355296 | 4.443552 | 24.623946
ZrO2 | 2 | bottom-up | P2_1/m | 2/m | monoclinic | 1.0746 | FALSE | 4.17604813 | 6.843364 | 28.95355
GaS | 2 | bottom-up | P3m1 | 3m | trigonal | 0.3183 | FALSE | 3.69025682 | 3.690257 | 21.250951
Os3Se4 | 2 | bottom-up | P2_1/m | 2/m | monoclinic | 0 | FALSE | 3.82099059 | 6.020543 | 28.10595
BeCl2 | 2 | bottom-up | P-1 | -1 | triclinic | 5.6961 | TRUE | 5.949784 | 5.951721 | 23.51417
WN2 | 2 | bottom-up | C2/m | 2/m | monoclinic | 0.5267 | FALSE | 3.610352 | 5.649273 | 22.67155
Ta2Cl5 | 2 | bottom-up | Cm | m | monoclinic | 0 | FALSE | 5.654199 | 5.65679 | 24.91304
TiI4 | 2 | bottom-up | P4/mmm | 4/mmm | tetragonal | 0 | FALSE | 5.60895877 | 5.60895877 | 23.891423
TiS | 2 | bottom-up | P4/nmm | 4/mmm | tetragonal | 0 | FALSE | 4.082543 | 4.082543 | 22.865869
VF5 | 2 | bottom-up | Pmma | mmm | orthorhombic | 0.8951 | TRUE | 3.525618 | 8.11394 | 23.595189
ScS | 2 | bottom-up | P4/nmm | 4/mmm | tetragonal | 0 | FALSE | 3.566928 | 3.566928 | 23.289565
CaCl2 | 2 | bottom-up | Pmma | mmm | orthorhombic | 3.4639 | TRUE | 3.920088 | 7.093025 | 23.548695
AsPd | 2 | bottom-up | P-6m2 | -6m2 | hexagonal | 0 | FALSE | 4.08775109 | 4.090535 | 20
HoBi2 | 2 | bottom-up | C222 | 222 | orthorhombic | 0 | FALSE | 3.42403 | 3.54808 | 24.927071
AlBr3 | 2 | bottom-up | P2/m | 2/m | monoclinic | 1.6839 | TRUE | 5.082216 | 7.218643 | 22.9356
ZnSe | 2 | bottom-up | P3m1 | 3m | trigonal | 0 | FALSE | 4.01438159 | 4.014381 | 56.585656
TeP | 2 | bottom-up | P4/nmm | 4/mmm | tetragonal | 0 | FALSE | 4.089904 | 4.089903 | 23.27401
Li2Cl | 2 | bottom-up | P-3m1 | -3m | trigonal | 0 | FALSE | 3.4805659 | 3.480566 | 23.407847
ZrSe | 2 | bottom-up | P4/nmm | 4/mmm | tetragonal | 0 | FALSE | 4.483842 | 4.483842 | 22.865869
Ru3S4 | 2 | bottom-up | P2_1/m | 2/m | monoclinic | 0 | FALSE | 3.549043 | 5.808537 | 28.10586
GeO2 | 2 | bottom-up | C2 | 2 | monoclinic | 1.9953 | FALSE | 5.015609 | 5.015609 | 24.58888
CuI2 | 2 | bottom-up | P-4m2 | -42m | tetragonal | 0 | FALSE | 3.88459929 | 3.88459929 | 23.530221
BCl3 | 2 | bottom-up | P1 | 1 | triclinic | 4.4614 | FALSE | 4.289494 | 7.531299 | 23.08714
Ag2S | 2 | bottom-up | P6/mmm | 6/mmm | hexagonal | 0 | FALSE | 4.61721 | 4.61721 | 24.537695
Ru3Se4 | 2 | bottom-up | P2_1/m | 2/m | monoclinic | 0 | FALSE | 3.67933778 | 5.997523 | 28.10498
FeSe2 | 2 | bottom-up | P-3m1 | -3m | trigonal | 0 | FALSE | 3.36027039 | 3.36027 | 22.670328
TePb | 2 | bottom-up | Pbcm | mmm | orthorhombic | 0.6221 | FALSE | 4.429988 | 12.327392 | 22.971359
GeO2 | 2 | bottom-up | P-3m1 | -3m | trigonal | 3.5364 | FALSE | 5.82075679 | 5.820757 | 22.029164
Sb4Pb3 | 2 | bottom-up | C2 | 2 | monoclinic | 0 | FALSE | 5.076254 | 5.076254 | 27.84022
NaBe | 2 | bottom-up | P2_1/m | 2/m | monoclinic | 0 | FALSE | 2.447547 | 2.83104874 | 26.1144
PtI2 | 2 | bottom-up | P-1 | -1 | triclinic | 0.0134 | FALSE | 4.966778 | 4.631293 | 24.90689
GePb | 2 | bottom-up | P3m1 | 3m | trigonal | 0 | FALSE | 4.52148683 | 4.521486 | 20.769747
Ta2Br5 | 2 | bottom-up | Cm | m | monoclinic | 0 | FALSE | 5.961079 | 5.968195 | 24.91325
SbSe | 2 | bottom-up | Pc | m | monoclinic | 0 | FALSE | 5.977229 | 18.58143 | 23.120845
Te4Pd3 | 2 | bottom-up | P2/m | 2/m | monoclinic | 0 | FALSE | 3.241667 | 7.297634 | 25.03924
Te2Ru | 2 | bottom-up | P-3m1 | -3m | trigonal | 0 | FALSE | 3.775595 | 3.775595 | 22.670328
AsI3 | 2 | bottom-up | P-6m2 | -6m2 | hexagonal | 0.3776 | TRUE | 5.12555867 | 5.125558 | 24.623946
HfO2 | 2 | bottom-up | P-3m1 | 2/m | trigonal | 4.815 | FALSE | 5.60934 | 6.477426 | 21.97362
Sn3As4 | 2 | bottom-up | C2 | 2 | monoclinic | 0 | FALSE | 4.492107 | 4.492107 | 27.85858
NCl5 | 2 | bottom-up | Pmma | mmm | orthorhombic | 0 | FALSE | 3.03409119 | 12.96821193 | 23.858436
Si3Rh | 2 | bottom-up | P-6m2 | -6m2 | hexagonal | 0 | FALSE | 3.87654598 | 3.876546 | 24.981638
Ag2Te | 2 | bottom-up | P6/mmm | 6/mmm | hexagonal | 0 | FALSE | 4.822283 | 4.822282 | 24.537695
TcO2 | 2 | bottom-up | Pmmn | mmm | orthorhombic | 0 | FALSE | 3.111882 | 3.976617 | 24.184989
NiCl2 | 2 | bottom-up | P-1 | -1 | triclinic | 0 | FALSE | 4.293714 | 4.421886 | 24.95376
AgTe2 | 2 | bottom-up | P-4m2 | mm2 | tetragonal | 0 | FALSE | 3.220902 | 6.371174 | 22.82835
NaCa | 2 | bottom-up | P2_1/m | 2/m | monoclinic | 0 | FALSE | 3.594409 | 3.479001 | 26.16291
Al2Te3 | 2 | bottom-up | Cm | m | monoclinic | 0 | FALSE | 4.162791 | 7.343196 | 29.44691
CrAs2 | 2 | bottom-up | P-1 | -1 | triclinic | 0 | FALSE | 4.099432 | 5.670295 | 22.62285
PbCl4 | 2 | bottom-up | P-1 | -1 | triclinic | 1.2253 | FALSE | 7.186774 | 6.377174 | 22.50786
PSe | 2 | bottom-up | Pmc2_1 | mm2 | orthorhombic | 0 | FALSE | 5.53930907 | 14.32233959 | 23.134393
Ba2N | 2 | bottom-up | P-4m2 | -42m | tetragonal | 0 | FALSE | 4.135491 | 4.136994 | 22.957399
SeO3 | 2 | bottom-up | P-6m2 | -6m2 | hexagonal | 0.4626 | FALSE | 3.57732125 | 3.577321 | 23.590867
Si3As4 | 2 | bottom-up | C2 | 2 | monoclinic | 0 | FALSE | 4.024267 | 4.024268 | 27.84579
AuS2 | 2 | bottom-up | P-4m2 | mm2 | tetragonal | 0 | FALSE | 2.745662 | 5.466831 | 22.83016
SbTe | 2 | bottom-up | Pmma | mmm | orthorhombic | 0 | FALSE | 6.37914614 | 16.18881129 | 23.134393
RbBa | 2 | bottom-up | P2_1/m | 2/m | monoclinic | 0 | FALSE | 4.291362 | 4.14131 | 25.91839
Ni3Se4 | 2 | bottom-up | P2/m | 2/m | monoclinic | 0 | FALSE | 2.774197 | 7.319094 | 25.29931
CrP2 | 2 | bottom-up | P-1 | -1 | triclinic | 0 | FALSE | 4.297215 | 5.573543 | 22.64529
TiN2 | 2 | bottom-up | P-3m1 | -3m | trigonal | 0 | FALSE | 3.11959868 | 3.119599 | 21.950498
Tc2O7 | 2 | bottom-up | Pmma | mmm | orthorhombic | 0 | FALSE | 5.13927 | 5.393146 | 27.207449
AsS | 2 | bottom-up | Pmc2_1 | mm2 | orthorhombic | 0 | FALSE | 5.5138042 | 13.80390181 | 23.134393
TeAs | 2 | bottom-up | P4/nmm | 4/mmm | tetragonal | 0 | FALSE | 4.234726 | 4.234726 | 23.27408
Te4Os3 | 2 | bottom-up | C2/m | 2/m | monoclinic | 0 | FALSE | 4.06473842 | 7.044245 | 28.10892
Nb2I5 | 2 | bottom-up | P1 | 1 | triclinic | 0 | FALSE | 6.47432 | 6.493785 | 24.91328
Te2Os | 2 | bottom-up | P2/c | 2/m | monoclinic | 0 | FALSE | 5.946283 | 7.220018 | 22.94929
Cu2S | 2 | bottom-up | P6/mmm | 6/mmm | hexagonal | 0 | FALSE | 4.078936 | 4.078936 | 24.537695
BaCl2 | 2 | bottom-up | P-1 | -1 | triclinic | 5.3544 | FALSE | 9.188906 | 9.265769 | 23.53184
Cd3P | 2 | bottom-up | P6/mmm | 6/mmm | hexagonal | 0 | FALSE | 5.66854731 | 5.668547 | 20
Mn2O7 | 2 | bottom-up | Pmma | mmm | orthorhombic | 0 | FALSE | 4.304014 | 5.35303295 | 27.207449
PF5 | 2 | bottom-up | Pmma | mmm | orthorhombic | 0.0014 | FALSE | 3.075908 | 10.010208 | 23.858436
OsO2 | 2 | bottom-up | P-3m1 | -3m | trigonal | 0 | FALSE | 3.08579994 | 3.0858 | 21.943227
HoSe | 2 | bottom-up | P4mm | 4mm | tetragonal | 0 | FALSE | 3.884716 | 3.884716 | 20.41214
HoTe | 2 | bottom-up | P4mm | 4mm | tetragonal | 0 | FALSE | 4.184542 | 4.184542 | 20.41219
AlSb | 2 | bottom-up | P4/mbm | 4/mmm | tetragonal | 0.3377 | FALSE | 8.786847 | 8.786847 | 20
BBr3 | 2 | bottom-up | P1 | 1 | triclinic | 3.4706 | FALSE | 4.166062 | 7.93364 | 23.01632
TaO2 | 2 | bottom-up | P6/mmm | 6/mmm | hexagonal | 0 | FALSE | 3.17029088 | 3.170291 | 23.380728
NF5 | 2 | bottom-up | Pmma | mmm | orthorhombic | 0 | FALSE | 2.723277 | 9.414168 | 23.858436
HfSe2 | 2 | bottom-up | P4/mmm | 4/mmm | tetragonal | 0 | FALSE | 3.31147326 | 3.31147326 | 22.61712
CeSe | 2 | bottom-up | P4/nmm | 4/mmm | tetragonal | 0 | FALSE | 4.081315 | 4.081315 | 23.210158
SnBr2 | 2 | bottom-up | P-6m2 | -6m2 | hexagonal | 2.4058 | FALSE | 4.14603825 | 4.146039 | 23.838
PBr3 | 2 | bottom-up | P-6m2 | -6m2 | hexagonal | 0.3888 | TRUE | 4.67224187 | 4.672241 | 24.623946
HfSe | 2 | bottom-up | P4/nmm | 4/mmm | tetragonal | 0 | FALSE | 4.342654 | 4.342654 | 22.865869
SiGe | 2 | bottom-up | P3m1 | 3m | trigonal | 0.0736 | TRUE | 3.94352248 | 3.943522 | 20.769747
PbCl2 | 2 | bottom-up | P-6m2 | -6m2 | hexagonal | 3.4304 | FALSE | 4.1085849 | 4.108586 | 23.838
Si3W | 2 | bottom-up | P6/mmm | 6/mmm | hexagonal | 0 | FALSE | 4.93808417 | 4.938084 | 20
SiPb | 2 | bottom-up | P3m1 | 3m | trigonal | 0.217 | FALSE | 4.41427535 | 4.414275 | 20.769747
CdS | 2 | bottom-up | P4/nmm | 4/mmm | tetragonal | 2.289 | FALSE | 4.474554 | 4.474554 | 22.990012
BaI2 | 2 | bottom-up | P-1 | -1 | triclinic | 4.121 | FALSE | 10.09557 | 10.18437 | 23.5287
HfP2 | 2 | bottom-up | P-3m1 | -3m | trigonal | 0 | FALSE | 3.65960719 | 3.659608 | 21.950498
As2O3 | 2 | bottom-up | Pmma | mmm | orthorhombic | 1.1544 | TRUE | 3.03448804 | 14.57748747 | 24.60873
BiTe | 2 | bottom-up | P4/nmm | 4/mmm | tetragonal | 0 | FALSE | 4.524275 | 4.524275 | 23.27406
Au2Se | 2 | bottom-up | P6/mmm | 6/mmm | hexagonal | 0 | FALSE | 4.70631351 | 4.706313 | 24.537695
NiP | 2 | bottom-up | P-6m2 | -6m2 | hexagonal | 0 | FALSE | 3.64633 | 3.64705 | 20
TaTe2 | 2 | bottom-up | Pmmm | mmm | orthorhombic | 0 | FALSE | 3.748186 | 2.983739 | 23.42686
Pd3S4 | 2 | bottom-up | P2/m | 2/m | monoclinic | 0 | FALSE | 4.503791 | 7.120631 | 25.15613
HfI4 | 2 | bottom-up | P4/mmm | 4/mmm | tetragonal | 0.5265 | FALSE | 5.75731093 | 5.75731093 | 23.891423
In2O3 | 2 | bottom-up | P-3m1 | -3m | trigonal | 1.8423 | FALSE | 3.35832365 | 3.358323 | 24.629234
Cd3Bi | 2 | bottom-up | P6/mmm | 6/mmm | hexagonal | 0 | FALSE | 6.08220971 | 6.082209 | 20
BSb | 2 | bottom-up | P4/mbm | 4/mmm | tetragonal | 0.2337 | FALSE | 7.396579 | 7.396579 | 20
BaCl2 | 2 | bottom-up | Pmma | mmm | orthorhombic | 3.284 | TRUE | 4.464385 | 8.324643 | 23.548695
LuP2 | 2 | bottom-up | C222 | 222 | orthorhombic | 0 | FALSE | 3.07212696 | 3.349289 | 25.031709
ScO3 | 2 | bottom-up | P-1 | -1 | triclinic | 0 | FALSE | 3.957414 | 6.523695 | 22.51545
KBe | 2 | bottom-up | P2_1/m | 2/m | monoclinic | 0 | FALSE | 4.052933 | 2.68590206 | 26.08035
ThC2 | 2 | bottom-up | P4/mmm | 4/mmm | tetragonal | 0 | FALSE | 3.6224309 | 3.6224309 | 22.685916
AsO2 | 2 | bottom-up | P6/mmm | 6/mmm | hexagonal | 0 | FALSE | 3.51336977 | 3.51337 | 23.731552
CuHg3 | 2 | bottom-up | P6/mmm | 6/mmm | hexagonal | 0 | FALSE | 5.71940327 | 5.719403 | 20
Ge3Mo | 2 | bottom-up | P6/mmm | 6/mmm | hexagonal | 0 | FALSE | 5.20279897 | 5.202799 | 20
MoPb3 | 2 | bottom-up | P6/mmm | 6/mmm | hexagonal | 0 | FALSE | 6.210858 | 6.210857 | 20
W3O8 | 2 | bottom-up | C2/m | 2/m | monoclinic | 1.8301 | FALSE | 6.212229 | 6.249207 | 22.21867
TaSe2 | 2 | bottom-up | Pmmm | mmm | orthorhombic | 0 | FALSE | 3.283086 | 3.55299399 | 23.44667
AuO | 2 | bottom-up | Pmc2_1 | mm2 | orthorhombic | 0.4637 | FALSE | 3.13798052 | 7.13738364 | 23.702834
HgSe | 2 | bottom-up | P4/nmm | 4/mmm | tetragonal | 0.4754 | TRUE | 4.548727 | 4.548727 | 22.990012
TaBr5 | 2 | bottom-up | Pmma | mmm | orthorhombic | 0.0792 | FALSE | 3.4429469 | 18.73108308 | 23.595189
CdH | 2 | bottom-up | P6mm | 6mm | hexagonal | 0 | FALSE | 3.04708929 | 3.04709 | 21.790565
Hg3Bi | 2 | bottom-up | P6/mmm | 6/mmm | hexagonal | 0 | FALSE | 6.24446761 | 6.244467 | 20
YTe | 2 | bottom-up | P4/nmm | 4/mmm | tetragonal | 0 | FALSE | 4.167825 | 4.167825 | 23.289565
CrSi3 | 2 | bottom-up | P6/mmm | 6/mmm | hexagonal | 0 | FALSE | 4.81313723 | 4.813137 | 20
GaCl3 | 2 | bottom-up | Pm | m | monoclinic | 3.2676 | TRUE | 3.614822 | 10.07522 | 23.58239
PdF2 | 2 | bottom-up | P-1 | -1 | triclinic | 0 | FALSE | 4.266812 | 3.788525 | 24.93144
TiF4 | 2 | bottom-up | P4/mmm | 4/mmm | tetragonal | 3.0386 | FALSE | 3.910706 | 3.910706 | 23.891423
TiTe2 | 2 | bottom-up | P4/mmm | 4/mmm | tetragonal | 0 | FALSE | 3.381599 | 3.381599 | 22.61712
NCl3 | 2 | bottom-up | P-6m2 | -6m2 | hexagonal | 0 | FALSE | 3.82399983 | 3.823999 | 24.623946
CdTe | 2 | bottom-up | P4/nmm | 4/mmm | tetragonal | 1.3042 | TRUE | 4.61872442 | 4.61872442 | 22.990012
Tl2S3 | 2 | bottom-up | P1 | 1 | triclinic | 0.172 | FALSE | 4.082572 | 6.768072 | 29.56408
BiCl5 | 2 | bottom-up | Pmma | mmm | orthorhombic | 0.2891 | FALSE | 3.980252 | 14.657406 | 23.858436
Cu2Se | 2 | bottom-up | P6/mmm | 6/mmm | hexagonal | 0 | FALSE | 4.174797 | 4.174797 | 24.537695
BaBr2 | 2 | bottom-up | P-1 | -1 | triclinic | 4.7633 | FALSE | 9.584049 | 9.674494 | 23.52357
NbBr5 | 2 | bottom-up | Pmma | mmm | orthorhombic | 0.0532 | FALSE | 3.44752166 | 18.87809979 | 23.595189
NF3 | 2 | bottom-up | P-6m2 | -6m2 | hexagonal | 0.3325 | TRUE | 3.402717 | 3.402717 | 24.623946
SrF2 | 2 | bottom-up | P-1 | -1 | triclinic | 5.8589 | TRUE | 7.329204 | 7.383423 | 23.51521
SmTe | 2 | bottom-up | P4/nmm | 4/mmm | tetragonal | 0 | FALSE | 4.26525254 | 4.26525254 | 23.293072
AsS | 2 | bottom-up | C2/m | 2/m | monoclinic | 0 | FALSE | 3.678827 | 3.678827 | 23.29757
Pt3Se4 | 2 | bottom-up | P2/m | 2/m | monoclinic | 0 | FALSE | 4.570646 | 6.802124 | 25.19761
HgS | 2 | bottom-up | P4/nmm | 4/mmm | tetragonal | 1.0631 | TRUE | 4.46431 | 4.46431 | 22.990012
SrCl2 | 2 | bottom-up | Pmma | mmm | orthorhombic | 3.6311 | TRUE | 4.165886 | 7.677275 | 23.548695
Bi4C3 | 2 | bottom-up | C2 | 2 | monoclinic | 0 | FALSE | 3.670464 | 3.670464 | 27.83559
ZrS2 | 2 | bottom-up | P4/mmm | 4/mmm | tetragonal | 0 | FALSE | 3.24021768 | 3.24021768 | 22.61712
CrGe3 | 2 | bottom-up | P6/mmm | 6/mmm | hexagonal | 0 | FALSE | 5.31092588 | 5.310926 | 20
CrO3 | 2 | bottom-up | Pc | m | monoclinic | 0 | FALSE | 5.43197129 | 5.212762 | 25.65747
YO3 | 2 | bottom-up | P-1 | -1 | triclinic | 2.3 | TRUE | 4.293199 | 7.303191 | 22.60819
Si3Bi4 | 2 | bottom-up | C2 | 2 | monoclinic | 0 | FALSE | 4.426694 | 4.426694 | 27.82349
P2O3 | 2 | bottom-up | P1 | 1 | triclinic | 2.083 | FALSE | 4.080325 | 4.492572 | 25.1946
BaLi | 2 | bottom-up | P4/nmm | 4/mmm | tetragonal | 0 | FALSE | 4.064567 | 4.019324 | 26.54011
V2F5 | 2 | bottom-up | P1 | 1 | triclinic | 0.9332 | FALSE | 5.195704 | 5.263151 | 24.90753
AgHg3 | 2 | bottom-up | P6/mmm | 6/mmm | hexagonal | 0 | FALSE | 5.93000781 | 5.930008 | 20
TiP2 | 2 | bottom-up | P-3m1 | -3m | trigonal | 0 | FALSE | 3.63186144 | 3.631862 | 21.950498
In2Te3 | 2 | bottom-up | Cm | m | monoclinic | 0.093 | FALSE | 4.432421 | 7.6952 | 29.44198
Bi2O3 | 2 | bottom-up | Pmma | mmm | orthorhombic | 1.0327 | FALSE | 3.55484051 | 16.49346514 | 24.60873
NdTe3 | 2 | bottom-up | P6/mmm | 6/mmm | hexagonal | 0 | FALSE | 6.44145054 | 6.44145 | 20
HgS | 2 | bottom-up | P3m1 | 3m | trigonal | 0 | FALSE | 4.17760422 | 4.177604 | 56.585656
AgCl2 | 2 | bottom-up | P-4m2 | -42m | tetragonal | 0 | FALSE | 3.67688201 | 3.67688201 | 23.530221
GeF4 | 2 | bottom-up | P2_1/c | 2/m | monoclinic | 4.4548 | TRUE | 4.827126 | 5.352744 | 22.46285
ScTe | 2 | bottom-up | P4/nmm | 4/mmm | tetragonal | 0 | FALSE | 3.928118 | 3.928118 | 23.289565
BeCl2 | 2 | bottom-up | C2 | 2 | monoclinic | 5.6143 | FALSE | 5.08840586 | 5.79729 | 24.666
HfS2 | 2 | bottom-up | P4/mmm | 4/mmm | tetragonal | 0 | FALSE | 3.192709 | 3.192709 | 22.61712
P2O3 | 2 | bottom-up | Pmmn | mmm | orthorhombic | 3.6102 | FALSE | 2.638358 | 13.525844 | 21.157874
OsSe2 | 2 | bottom-up | P-3m1 | -3m | trigonal | 0 | FALSE | 3.544724 | 3.544724 | 22.670328
SmSe | 2 | bottom-up | P4/nmm | 4/mmm | tetragonal | 0 | FALSE | 4.047202 | 4.047202 | 23.293072
PS | 2 | bottom-up | Pc | m | monoclinic | 1.1574 | FALSE | 5.639695 | 18.72888 | 23.120845
PdSe2 | 2 | bottom-up | P-6m2 | -6m2 | hexagonal | 0 | FALSE | 3.911209 | 3.916921 | 22.193332
NbTe2 | 2 | bottom-up | P6/mmm | 6/mmm | hexagonal | 0 | FALSE | 3.16147 | 3.16147 | 24.827437
InF3 | 2 | bottom-up | P2/m | 2/m | monoclinic | 4.5649 | FALSE | 4.184176 | 6.599148 | 22.94751
SnCl4 | 2 | bottom-up | P2/c | 2/m | monoclinic | 2.4075 | TRUE | 7.084986 | 6.241311 | 22.45794
SN | 2 | bottom-up | Aem2 | mm2 | orthorhombic | 0 | FALSE | 3.618896 | 3.618896 | 23.27415
HgTe | 2 | bottom-up | P4/nmm | 4/mmm | tetragonal | 0 | FALSE | 4.64120895 | 4.64120895 | 22.990012
InAs | 2 | bottom-up | P4/mbm | 4/mmm | tetragonal | 0 | FALSE | 8.763655 | 8.763655 | 20
GaSb | 2 | bottom-up | P4/mbm | 4/mmm | tetragonal | 0 | FALSE | 8.8025839 | 8.8025839 | 20
VCl5 | 2 | bottom-up | Pmma | mmm | orthorhombic | 0.0999 | FALSE | 3.16577328 | 12.21938457 | 23.595189
SbF3 | 2 | bottom-up | P-6m2 | -6m2 | hexagonal | 1.5274 | FALSE | 4.13340216 | 4.133402 | 24.623946
CdS | 2 | bottom-up | P3m1 | 3m | trigonal | 0 | FALSE | 4.15520311 | 4.155203 | 56.585656
SrLi | 2 | bottom-up | P2_1/m | 2/m | monoclinic | 0 | FALSE | 4.028983 | 4.031265 | 26.06608
K2Cl | 2 | bottom-up | P-3m1 | -3m | trigonal | 0 | FALSE | 4.406336 | 4.406336 | 23.407847
As2O3 | 2 | bottom-up | P1 | 1 | triclinic | 0.1915 | FALSE | 3.888911 | 2.914754 | 38.45927
C2O3 | 2 | bottom-up | P2_1/m | 2/m | monoclinic | 2.9286 | FALSE | 4.685935 | 6.401895 | 25.9563
Be2Sb | 2 | bottom-up | P-4m2 | -42m | tetragonal | 0 | FALSE | 4.226731 | 4.223531 | 22.957399
Br4N | 2 | bottom-up | P1 | 1 | triclinic | 0.2202 | FALSE | 5.127546 | 7.299856 | 22.4812
Ca2Bi | 2 | bottom-up | Pmm2 | mm2 | orthorhombic | 0 | FALSE | 4.97349648 | 5.26665744 | 22.957399
Al2Se3 | 2 | bottom-up | P1 | 1 | triclinic | 0 | FALSE | 3.857132 | 6.832617 | 29.43669
AsCl3 | 2 | bottom-up | P-6m2 | -6m2 | hexagonal | 1.1699 | TRUE | 4.60074429 | 4.600744 | 24.623946
TiSe2 | 2 | bottom-up | P4/mmm | 4/mmm | tetragonal | 0 | FALSE | 3.14401771 | 3.14401771 | 22.61712
CuSe2 | 2 | bottom-up | Pmm2 | mm2 | orthorhombic | 0 | FALSE | 2.998784 | 5.579458 | 22.83037
AsF3 | 2 | bottom-up | P-6m2 | -6m2 | hexagonal | 2.0091 | FALSE | 3.916455 | 3.916455 | 24.623946
Ba2Sb | 2 | bottom-up | P-4m2 | -42m | tetragonal | 0 | FALSE | 5.31111502 | 5.32456254 | 22.957399
CaCl2 | 2 | bottom-up | P-1 | -1 | triclinic | 5.6205 | FALSE | 8.004318 | 8.052954 | 23.51406
PBr5 | 2 | bottom-up | Pmma | mmm | orthorhombic | 0 | FALSE | 3.71755142 | 14.60959485 | 23.858436
PSe | 2 | bottom-up | C2/m | 2/m | monoclinic | 0 | FALSE | 4.065082 | 4.065083 | 23.27899
LuN2 | 2 | bottom-up | C222 | 222 | orthorhombic | 0 | FALSE | 3.574783 | 3.749114 | 25.031709
BiI3 | 2 | bottom-up | P-6m2 | -6m2 | hexagonal | 0.8815 | TRUE | 5.52656029 | 5.526559 | 24.623946
CrAs | 2 | bottom-up | C2/m | 2/m | monoclinic | 0 | FALSE | 3.1188 | 3.117844 | 23.71539
B2O3 | 2 | bottom-up | P321 | 32 | trigonal | 4.4803 | FALSE | 4.39440605 | 4.394406 | 24.184471
MoP | 2 | bottom-up | C2/m | 2/m | monoclinic | 0 | FALSE | 3.184925 | 3.184745 | 23.63159
MoAs2 | 2 | bottom-up | P-1 | -1 | triclinic | 0 | FALSE | 4.464439 | 6.193121 | 22.58314
Sr2N | 2 | bottom-up | P-4m2 | -42m | tetragonal | 0 | FALSE | 4.00577223 | 4.01935397 | 22.957399
VF5 | 2 | bottom-up | Pmmm | mmm | orthorhombic | 0.3231 | FALSE | 3.554511 | 4.444638 | 23.745806
Bi2O3 | 2 | bottom-up | Pmmn | mmm | orthorhombic | 2.4228 | FALSE | 3.62433129 | 12.76022787 | 21.157874
SrF2 | 2 | bottom-up | Pmma | mmm | orthorhombic | 5.3345 | TRUE | 3.643614 | 6.800237 | 23.548695
Be2As | 2 | bottom-up | P-4m2 | -42m | tetragonal | 0 | FALSE | 3.91212408 | 3.91373016 | 22.957399
SnC | 2 | bottom-up | P-6m2 | -6m2 | hexagonal | 0.9468 | FALSE | 3.59346707 | 3.593467 | 20.769747
LiMg | 2 | bottom-up | P2_1/m | 2/m | monoclinic | 0 | FALSE | 3.004945 | 2.9457203 | 25.88573
ReO2 | 2 | bottom-up | Pmmn | mmm | orthorhombic | 0 | FALSE | 3.16226209 | 4.02912252 | 24.184989
Hf2O7 | 2 | bottom-up | P1 | 1 | triclinic | 0.3306 | FALSE | 6.530075 | 6.521083 | 30.93084
RuO2 | 2 | bottom-up | P-3m1 | -3m | trigonal | 0 | FALSE | 3.06085367 | 3.060854 | 21.943227
Ca2P | 2 | bottom-up | P-4m2 | -42m | tetragonal | 0 | FALSE | 4.534766 | 4.536819 | 22.957399
AlBi | 2 | bottom-up | P2_1/m | 2/m | monoclinic | 0 | FALSE | 4.305727 | 8.681904 | 19.4806
PdCl2 | 2 | bottom-up | P-1 | -1 | triclinic | 0.1593 | FALSE | 4.617749 | 4.604799 | 24.86693
CrN | 2 | bottom-up | I4/mmm | 4/mmm | tetragonal | 0 | FALSE | 2.650883 | 2.650861 | 23.77031
AlCl3 | 2 | bottom-up | Pmma | mmm | orthorhombic | 3.3129 | TRUE | 4.704975 | 6.756894 | 22.97052
As2O3 | 2 | bottom-up | Pmmn | mmm | orthorhombic | 3.0682 | FALSE | 2.896384 | 13.583158 | 21.157874
Cd3Sb | 2 | bottom-up | P6/mmm | 6/mmm | hexagonal | 0 | FALSE | 5.95686742 | 5.956867 | 20
SN | 2 | bottom-up | Pmc2_1 | mm2 | orthorhombic | 0 | FALSE | 4.489814 | 13.000103 | 23.134393
VCl4 | 2 | bottom-up | P1 | 1 | triclinic | 0.0016 | FALSE | 6.813592 | 5.986962 | 22.58685
SnI2 | 2 | bottom-up | P-6m2 | -6m2 | hexagonal | 1.9172 | FALSE | 4.35224866 | 4.35225 | 23.838
Ge2O5 | 2 | bottom-up | Pnc2 | mm2 | orthorhombic | 0.1712 | TRUE | 4.56493691 | 5.62821283 | 24.876722
PO2 | 2 | bottom-up | P1 | 1 | triclinic | 2.5951 | FALSE | 5.16599 | 6.770484 | 33.30398
In2S3 | 2 | bottom-up | P1 | 1 | triclinic | 0.19 | FALSE | 3.997751 | 6.939448 | 29.44498
BiN | 2 | bottom-up | P1 | 1 | triclinic | 1.4072 | FALSE | 3.519017 | 3.711036 | 22.47976
Nb2F5 | 2 | bottom-up | P1 | 1 | triclinic | 0.1558 | FALSE | 4.972393 | 4.975804 | 24.92824
Ba2As | 2 | bottom-up | P-4m2 | -42m | tetragonal | 0 | FALSE | 5.075656 | 5.086815 | 22.957399
SrI2 | 2 | bottom-up | P-1 | -1 | triclinic | 4.22 | FALSE | 9.50222 | 9.570026 | 23.51441
SbTe | 2 | bottom-up | Pc | m | monoclinic | 0 | FALSE | 6.35584 | 19.66458 | 23.120845
NO2 | 2 | bottom-up | P1 | 1 | triclinic | 0 | FALSE | 3.086316 | 3.404412 | 22.47451
P2W | 2 | bottom-up | P-1 | -1 | triclinic | 0.0489 | FALSE | 4.283929 | 6.065085 | 22.58421
InTe | 2 | bottom-up | P3m1 | 3m | trigonal | 0 | FALSE | 4.4937545 | 4.493755 | 21.250951
As4Pb3 | 2 | bottom-up | C2 | 2 | monoclinic | 0 | FALSE | 4.747591 | 4.747591 | 27.85629
AuN6 | 2 | bottom-up | Pmn2_1 | mm2 | orthorhombic | 0 | FALSE | 3.514579 | 9.5222 | 29.060994
TaO2 | 2 | bottom-up | R-3m | 2/m | trigonal | 0 | FALSE | 3.055502 | 5.273141 | 21.95734
NiAs | 2 | bottom-up | P-6m2 | -6m2 | hexagonal | 0 | FALSE | 3.84342656 | 3.844959 | 20
TlAs | 2 | bottom-up | P4/mbm | 4/mmm | tetragonal | 0 | FALSE | 9.20783697 | 9.20783697 | 20
BeBr2 | 2 | bottom-up | Pmma | mmm | orthorhombic | 3.3015 | TRUE | 3.63389618 | 5.91692391 | 23.548695
In2Se3 | 2 | bottom-up | P1 | 1 | triclinic | 0.2952 | FALSE | 4.129373 | 7.134266 | 29.44894
CeS2 | 2 | bottom-up | R3m | 3m | trigonal | 0.1081 | FALSE | 3.90525336 | 3.905843 | 23.42224
RuSe2 | 2 | bottom-up | Pcca | mmm | orthorhombic | 0 | FALSE | 5.733895 | 6.378005 | 22.94896
BiSe | 2 | bottom-up | Pmma | mmm | orthorhombic | 0 | FALSE | 6.03880531 | 15.69817609 | 23.134393
K2F | 2 | bottom-up | P-3m1 | -3m | trigonal | 0 | FALSE | 3.97366958 | 3.973669 | 23.407847
Br5N | 2 | bottom-up | Pmma | mmm | orthorhombic | 0 | FALSE | 3.766048 | 12.202142 | 23.858436
SbSe | 2 | bottom-up | Pmc2_1 | mm2 | orthorhombic | 0 | FALSE | 6.022814 | 15.29683 | 23.134393
CdSe | 2 | bottom-up | P3m1 | 3m | trigonal | 0 | FALSE | 4.35713981 | 4.35714 | 56.550342
HfBr4 | 2 | bottom-up | P4/mmm | 4/mmm | tetragonal | 1.2773 | FALSE | 5.3162018 | 5.3162018 | 23.891423
B2O3 | 2 | bottom-up | P-3m1 | -3m | trigonal | 3.9055 | FALSE | 2.439522 | 2.439518 | 24.62923
N2O3 | 2 | bottom-up | P1 | 1 | triclinic | 0 | FALSE | 3.773166 | 3.639565 | 24.5361
Ca2N | 2 | bottom-up | P-4m2 | -42m | tetragonal | 0 | FALSE | 3.801525 | 3.804175 | 22.957399
Al2Se3 | 2 | bottom-up | P1 | 1 | triclinic | 0 | FALSE | 6.602561 | 7.808017 | 38.33609
WO3 | 2 | bottom-up | Pc | m | monoclinic | 1.7569 | TRUE | 5.42994565 | 5.499794 | 25.53407
AsCl4 | 2 | bottom-up | P1 | 1 | triclinic | 1.2404 | TRUE | 6.137935 | 8.053752 | 22.54835
Al2S3 | 2 | bottom-up | P1 | 1 | triclinic | 2.1284 | FALSE | 3.681654 | 6.864533 | 29.57446
SeO3 | 2 | bottom-up | P31m | 3m | trigonal | 1.0055 | TRUE | 6.127564 | 6.127563 | 23.517853
AuCl2 | 2 | bottom-up | P-4m2 | -42m | tetragonal | 0 | FALSE | 3.68660087 | 3.68660087 | 23.530221
AgN6 | 2 | bottom-up | Pmn2_1 | mm2 | orthorhombic | 0 | FALSE | 3.442492 | 9.599108 | 29.060994
Ge2O3 | 2 | bottom-up | P2_1/m | 2/m | monoclinic | 3.0274 | FALSE | 6.267759 | 3.712503 | 25.81919
ZnTe | 2 | bottom-up | P3m1 | 3m | trigonal | 0 | FALSE | 4.36818856 | 4.368189 | 56.550342
Mo3O8 | 2 | bottom-up | P-1 | -1 | triclinic | 1.7562 | TRUE | 4.996711 | 5.376034 | 25.60137
Sn3N4 | 2 | bottom-up | P3m1 | 3m | trigonal | 0.3953 | TRUE | 6.726792 | 6.72674 | 20.01114
CuN3 | 2 | bottom-up | Pccm | mmm | orthorhombic | 0.222 | FALSE | 4.980664 | 5.813847 | 21.248852
TiAs2 | 2 | bottom-up | P-3m1 | -3m | trigonal | 0 | FALSE | 3.756516 | 3.756517 | 21.950498
WC3 | 2 | bottom-up | P-6m2 | -6m2 | hexagonal | 0 | FALSE | 4.214219 | 4.214218 | 20
NbBr4 | 2 | bottom-up | Pmna | mmm | orthorhombic | 0 | FALSE | 7.413641 | 6.066146 | 22.50354
AlSb | 2 | bottom-up | P2_1/c | 2/m | monoclinic | 0 | FALSE | 14.632802 | 4.415876 | 17.30731
TlSe | 2 | bottom-up | P3m1 | 3m | trigonal | 0.0092 | FALSE | 4.507325 | 4.507325 | 21.250951
WN | 2 | bottom-up | C2/m | 2/m | monoclinic | 0.3537 | TRUE | 2.821775 | 2.821114 | 23.63528
GaF3 | 2 | bottom-up | Pmmm | mmm | orthorhombic | 5.2717 | FALSE | 3.818269 | 5.906293 | 22.96978
CdS | 2 | bottom-up | P3m1 | 3m | trigonal | 0 | FALSE | 4.19293943 | 4.19294 | 56.550342
SrI2 | 2 | bottom-up | Pmma | mmm | orthorhombic | 2.1959 | TRUE | 4.57654938 | 8.26721271 | 23.548695
B2S3 | 2 | bottom-up | P1 | 1 | triclinic | 0 | FALSE | 5.766628 | 5.669327 | 37.258
CdSe | 2 | bottom-up | P3m1 | 3m | trigonal | 0 | FALSE | 4.33920549 | 4.339205 | 56.585656
SiI4 | 2 | bottom-up | P1 | 1 | triclinic | 0 | FALSE | 6.466813 | 8.091906 | 22.6968
PSe | 2 | bottom-up | Aem2 | mm2 | orthorhombic | 0 | FALSE | 6.057017 | 17.16222 | 23.120845
Au2S | 2 | bottom-up | P6/mmm | 6/mmm | hexagonal | 0 | FALSE | 4.6312122 | 4.631212 | 24.537695
ThSn2 | 2 | bottom-up | P4/mmm | 4/mmm | tetragonal | 0 | FALSE | 4.128074 | 4.128074 | 22.685916
SrBr2 | 2 | bottom-up | P-1 | -1 | triclinic | 4.8107 | FALSE | 8.972012 | 9.042189 | 23.51687
SiO2 | 2 | bottom-up | P-3m1 | -3m | trigonal | 6.4019 | FALSE | 5.41642169 | 5.416422 | 22.029164
NaMg | 2 | bottom-up | P2_1/m | 2/m | monoclinic | 0 | FALSE | 3.223487 | 3.180284 | 25.99511
Ga2S3 | 2 | bottom-up | P1 | 1 | triclinic | 0.0323 | FALSE | 3.683034 | 6.61811 | 29.437
GaN | 2 | bottom-up | P4/mbm | 4/mmm | tetragonal | 2.0405 | FALSE | 6.32821 | 6.32821 | 20
Sr2Sb | 2 | bottom-up | Pmm2 | mm2 | orthorhombic | 0 | FALSE | 5.19899078 | 5.38473349 | 22.957399
NbF5 | 2 | bottom-up | Pmmm | mmm | orthorhombic | 2.2158 | FALSE | 3.745528 | 4.430539 | 23.745806
Ga2O3 | 2 | bottom-up | Cm | m | monoclinic | 2.6401 | FALSE | 3.017757 | 5.266056 | 23.27648
PtF2 | 2 | bottom-up | P2_1/m | 2/m | monoclinic | 0.8752 | FALSE | 3.566545 | 4.120433 | 24.93296
PS | 2 | bottom-up | Pmc2_1 | mm2 | orthorhombic | 0 | FALSE | 5.396577 | 13.691682 | 23.134393
TeN | 2 | bottom-up | Pmc2_1 | mm2 | orthorhombic | 0 | FALSE | 4.61888196 | 16.90786383 | 23.134393
OsS2 | 2 | bottom-up | P2/c | 2/m | monoclinic | 0 | FALSE | 5.509367 | 6.346305 | 22.95898
AlN | 2 | bottom-up | P4/mbm | 4/mmm | tetragonal | 2.8133 | FALSE | 6.165208 | 6.165208 | 20
MgBr2 | 2 | bottom-up | Pmma | mmm | orthorhombic | 3.4674 | TRUE | 3.83902415 | 6.58155224 | 23.548695
P2O3 | 2 | bottom-up | P1 | 1 | triclinic | 1.4503 | FALSE | 3.980739 | 3.727805 | 38.37904
AsS | 2 | bottom-up | Pc | m | monoclinic | 0 | FALSE | 5.528925 | 17.17424 | 23.120845
CaF2 | 2 | bottom-up | P-1 | -1 | triclinic | 6.2625 | TRUE | 6.791529 | 6.840422 | 23.51236
Ge3Ir | 2 | bottom-up | P-6m2 | -6m2 | hexagonal | 0 | FALSE | 4.07113208 | 4.071132 | 24.981638
Na2I | 2 | bottom-up | P-3m1 | -3m | trigonal | 0 | FALSE | 4.29638201 | 4.296382 | 23.407847
GaP | 2 | bottom-up | P4/mbm | 4/mmm | tetragonal | 0.8737 | FALSE | 7.747659 | 7.747659 | 20
BiB | 2 | bottom-up | P4/mbm | 4/mmm | tetragonal | 0 | FALSE | 7.71817731 | 7.71817731 | 20
NO2 | 2 | bottom-up | P6/mmm | 6/mmm | hexagonal | 0 | FALSE | 2.822561 | 2.822562 | 23.731552
Ga2S3 | 2 | bottom-up | P1 | 1 | triclinic | 0.5612 | FALSE | 6.028155 | 7.975306 | 38.9987
As2W | 2 | bottom-up | P-1 | -1 | triclinic | 0 | FALSE | 4.455654 | 6.15337 | 22.58761
PS | 2 | bottom-up | C2/m | 2/m | monoclinic | 0 | FALSE | 3.559184 | 3.559184 | 23.30076
GeBr4 | 2 | bottom-up | P-1 | -1 | triclinic | 0 | FALSE | 5.76893 | 7.630564 | 22.65771
BiO2 | 2 | bottom-up | P6/mmm | 6/mmm | hexagonal | 0.3539 | FALSE | 4.18616631 | 4.186167 | 23.731552
MgCl2 | 2 | bottom-up | C2/m | 2/m | monoclinic | 4.6768 | TRUE | 3.82383577 | 6.95221 | 24.83356
NbSe2 | 2 | bottom-up | Pmmm | mmm | orthorhombic | 0 | FALSE | 3.264629 | 3.548586 | 23.44631
Zr2O7 | 2 | bottom-up | P1 | 1 | triclinic | 0.5243 | FALSE | 6.574672 | 6.620312 | 30.91426
KMg | 2 | bottom-up | P2_1/m | 2/m | monoclinic | 0 | FALSE | 3.758444 | 3.59991265 | 25.90035
GeSe | 2 | bottom-up | Pbcm | mmm | orthorhombic | 0.3513 | FALSE | 3.76212508 | 10.88957039 | 22.971359
SbP | 2 | bottom-up | P1 | 1 | triclinic | 0.5421 | FALSE | 3.9278 | 4.396156 | 22.47935
W4O9 | 2 | bottom-up | Pc | m | monoclinic | 1.6792 | TRUE | 9.105279 | 9.112775 | 24.34287
FeSe2 | 2 | bottom-up | Pcca | mmm | orthorhombic | 0 | FALSE | 5.947063 | 5.949792 | 22.94894
TeAs | 2 | bottom-up | P2/c | 2/m | monoclinic | 0 | FALSE | 5.995456 | 18.58396 | 23.120845
ZrS | 2 | bottom-up | P4/nmm | 4/mmm | tetragonal | 0 | FALSE | 4.420169 | 4.420169 | 22.865869
RuS2 | 2 | bottom-up | Pcca | mmm | orthorhombic | 0 | FALSE | 5.554649 | 6.063358 | 22.94895
B2Te3 | 2 | bottom-up | P1 | 1 | triclinic | 0 | FALSE | 6.934706 | 6.875521 | 38.82925
CrS | 2 | bottom-up | P4/nmm | 4/mmm | tetragonal | 0 | FALSE | 3.44516409 | 3.44516409 | 23.354627
SrCl2 | 2 | bottom-up | P-1 | -1 | triclinic | 5.4516 | FALSE | 8.573818 | 8.635617 | 23.5197
V2O5 | 2 | bottom-up | Pm | m | monoclinic | 1.5097 | FALSE | 2.886122 | 5.832926 | 23.89133
WS | 2 | bottom-up | P4/nmm | 4/mmm | tetragonal | 0 | FALSE | 3.76444002 | 3.76444002 | 23.354627
InBi | 2 | bottom-up | P4/mbm | 4/mmm | tetragonal | 0 | FALSE | 10.01912086 | 10.01912086 | 20
Cr3O8 | 2 | bottom-up | Cm | m | monoclinic | 1.5222 | FALSE | 5.56097271 | 6.209421 | 22.42954
AlSe | 2 | bottom-up | P3m1 | 3m | trigonal | 0.4863 | FALSE | 3.7934246 | 3.793425 | 21.250951
AsBr3 | 2 | bottom-up | P2_1/c | 2/m | monoclinic | 2.8602 | FALSE | 7.0528 | 11.71241 | 23.61309
SbS | 2 | bottom-up | Pmc2_1 | mm2 | orthorhombic | 0 | FALSE | 5.764861 | 14.630057 | 23.134393
TlN | 2 | bottom-up | P4/mbm | 4/mmm | tetragonal | 0 | FALSE | 7.28900303 | 7.28900303 | 20
Rb2Cl | 2 | bottom-up | P-3m1 | -3m | trigonal | 0 | FALSE | 4.607586 | 4.607585 | 23.407847
CrPb3 | 2 | bottom-up | P6/mmm | 6/mmm | hexagonal | 0 | FALSE | 6.265672 | 6.265671 | 20
MgI2 | 2 | bottom-up | Pmma | mmm | orthorhombic | 2.6502 | FALSE | 4.17316131 | 7.06072809 | 23.548695
TaCl4 | 2 | bottom-up | P1 | 1 | triclinic | 1.1139 | FALSE | 6.726071 | 6.829139 | 23.50704
InSb | 2 | bottom-up | P4/mbm | 4/mmm | tetragonal | 0 | FALSE | 9.443488 | 9.443488 | 20
ZrSe2 | 2 | bottom-up | P4/mmm | 4/mmm | tetragonal | 0 | FALSE | 3.35137939 | 3.35137939 | 22.61712
Mn2I7 | 2 | bottom-up | P2/c | 2/m | monoclinic | 0 | FALSE | 8.182514 | 13.37126 | 23.69015
PF3 | 2 | bottom-up | P2_1/c | 2/m | monoclinic | 5.67 | TRUE | 8.159826 | 9.446867 | 24.26081
AsF3 | 2 | bottom-up | P2_1/c | 2/m | monoclinic | 5.2412 | TRUE | 6.854826 | 10.45723 | 23.6676
Sn3I8 | 2 | bottom-up | P1 | 1 | triclinic | 0.345 | FALSE | 7.339528 | 8.215771 | 33.79705
B2S3 | 2 | bottom-up | P1 | 1 | triclinic | 1.1287 | FALSE | 6.115769 | 6.096458 | 38.69017
B2Se3 | 2 | bottom-up | P1 | 1 | triclinic | 0.5407 | FALSE | 6.517689 | 6.541006 | 38.67376
NbCl4 | 2 | bottom-up | P1 | 1 | triclinic | 0 | FALSE | 6.173899 | 6.34971 | 22.70376
As6Au | 2 | bottom-up | Pmn2_1 | mm2 | orthorhombic | 0 | FALSE | 3.54299 | 7.955925 | 29.060994
SbI3 | 2 | bottom-up | Pc | m | monoclinic | 1.8178 | FALSE | 6.892823 | 8.559217 | 23.10001
CrSn3 | 2 | bottom-up | P6/mmm | 6/mmm | hexagonal | 0 | FALSE | 5.95717617 | 5.957176 | 20
AgP6 | 2 | bottom-up | Pmn2_1 | mm2 | orthorhombic | 0 | FALSE | 2.892332 | 8.110233 | 29.060994
CdTe | 2 | bottom-up | P3m1 | 3m | trigonal | 0 | FALSE | 4.5987589 | 4.598759 | 56.585656
SbS | 2 | bottom-up | Pc | m | monoclinic | 0 | FALSE | 5.773593 | 17.45196 | 23.120845
TeN | 2 | bottom-up | Pc | m | monoclinic | 0.1038 | TRUE | 4.65385 | 19.48834 | 23.120845
SbF3 | 2 | bottom-up | P2_1/c | 2/m | monoclinic | 3.9338 | TRUE | 7.776899 | 7.225081 | 24.1399
C2O5 | 2 | bottom-up | Pnc2 | mm2 | orthorhombic | 0 | FALSE | 4.03335779 | 4.92579754 | 24.876722
In2S3 | 2 | bottom-up | P1 | 1 | triclinic | 0.7589 | FALSE | 6.297641 | 8.476566 | 38.28181
TlBi | 2 | bottom-up | P4/mbm | 4/mmm | tetragonal | 0 | FALSE | 10.358713 | 10.358713 | 20
PdBr2 | 2 | bottom-up | P-1 | -1 | triclinic | 0.0948 | FALSE | 4.809425 | 4.53748 | 24.9255
P6Au | 2 | bottom-up | Pmn2_1 | mm2 | orthorhombic | 0 | FALSE | 2.79071629 | 8.18927665 | 29.060994
PbBr4 | 2 | bottom-up | P2/c | 2/m | monoclinic | 0 | FALSE | 5.778294 | 7.916006 | 22.39218
MoC3 | 2 | bottom-up | P-6m2 | -6m2 | hexagonal | 0 | FALSE | 4.240036 | 4.240036 | 20
Al2Te3 | 2 | bottom-up | P1 | 1 | triclinic | 0 | FALSE | 7.841121 | 7.790676 | 38.50925
NiBr2 | 2 | bottom-up | P-1 | -1 | triclinic | 0 | FALSE | 4.50834 | 4.466765 | 25.01981
VI5 | 2 | bottom-up | Pmma | mmm | orthorhombic | 0 | FALSE | 3.540251 | 14.397757 | 23.595189
Ga2Se3 | 2 | bottom-up | P1 | 1 | triclinic | 0.2877 | TRUE | 6.412232 | 8.133455 | 39.03035
Be2N | 2 | bottom-up | P4/mmm | 4/mmm | tetragonal | 0 | FALSE | 3.188322 | 3.18636 | 22.957399
Os3S4 | 2 | bottom-up | P2_1/m | 2/m | monoclinic | 0 | FALSE | 3.61872184 | 5.817922 | 28.10726
Mo4O9 | 2 | bottom-up | P1 | 1 | triclinic | 1.4789 | FALSE | 8.92687 | 8.842383 | 24.34292
MgF2 | 2 | bottom-up | C2/m | 2/m | monoclinic | 6.3749 | TRUE | 3.261311 | 5.561438 | 24.67527
VSe2 | 2 | bottom-up | Pmmm | mmm | orthorhombic | 0 | FALSE | 3.043592 | 3.581063 | 23.44698
Ni3Te4 | 2 | bottom-up | P2/m | 2/m | monoclinic | 0 | FALSE | 3.431678 | 6.446393 | 25.04638
SN | 2 | bottom-up | Pc | m | monoclinic | 0 | FALSE | 3.649785 | 17.13707 | 23.120845
CaBr2 | 2 | bottom-up | C2 | 2 | monoclinic | 3.6103 | FALSE | 3.998977 | 7.59612 | 24.43961
P2O3 | 2 | bottom-up | Pmma | mmm | orthorhombic | 0.0012 | FALSE | 2.76764037 | 13.4996173 | 24.60873
RbMg | 2 | bottom-up | Pmmn | mmm | orthorhombic | 0 | FALSE | 4.154324 | 3.896649 | 25.79155
Te4Ru3 | 2 | bottom-up | P2_1/m | 2/m | monoclinic | 0 | FALSE | 3.941295 | 6.295762 | 28.106
TaI4 | 2 | bottom-up | Pc | m | monoclinic | 0 | FALSE | 8.036762 | 7.153629 | 22.49115
Ta2F5 | 2 | bottom-up | P1 | 1 | triclinic | 0.3335 | FALSE | 4.924358 | 4.918605 | 24.92386
TlP | 2 | bottom-up | P4/mbm | 4/mmm | tetragonal | 0 | FALSE | 8.654194 | 8.654194 | 20
Pb3F8 | 2 | bottom-up | P1 | 1 | triclinic | 2.3752 | FALSE | 5.547209 | 9.839104 | 32.24686
AuN3 | 2 | bottom-up | Pccm | mmm | orthorhombic | 0.7498 | TRUE | 5.50738742 | 6.00976001 | 21.248852
CaBr2 | 2 | bottom-up | P-1 | -1 | triclinic | 4.8938 | FALSE | 8.37258 | 8.416683 | 23.51388
Pd3Se4 | 2 | bottom-up | P2/m | 2/m | monoclinic | 0 | FALSE | 4.593972 | 4.661307 | 25.16287
In2S3 | 2 | bottom-up | P1 | 1 | triclinic | 0.11 | TRUE | 7.132314 | 7.4945 | 38.44874
AuF2 | 2 | bottom-up | P-4m2 | -42m | tetragonal | 0 | FALSE | 3.21927943 | 3.21927943 | 23.530221
NbCl5 | 2 | bottom-up | Pmma | mmm | orthorhombic | 0 | FALSE | 4.46989346 | 10.99799599 | 23.595189
AsSe | 2 | bottom-up | P2/c | 2/m | monoclinic | 0 | FALSE | 5.68711 | 17.58339 | 23.120845
ZnTe | 2 | bottom-up | P3m1 | 3m | trigonal | 0 | FALSE | 4.3850055 | 4.385005 | 56.585656
AsBr3 | 2 | bottom-up | P-6m2 | -6m2 | hexagonal | 0.7732 | TRUE | 4.82298913 | 4.822988 | 24.623946
Sn3Ir | 2 | bottom-up | P-6m2 | -6m2 | hexagonal | 0 | FALSE | 4.37578012 | 4.37578 | 24.981638
V2Br5 | 2 | bottom-up | Cm | m | monoclinic | 0 | FALSE | 6.11383 | 6.123353 | 24.91301
B2Se3 | 2 | bottom-up | P1 | 1 | triclinic | 0 | FALSE | 6.081349 | 6.346685 | 38.64416
SiC | 2 | bottom-up | P-6m2 | -6m2 | hexagonal | 2.49 | FALSE | 3.100032 | 3.100026 | 20.76975
HfN2 | 2 | bottom-up | P-3m1 | -3m | trigonal | 0 | FALSE | 3.347673 | 3.347674 | 21.950498
HfTe2 | 2 | bottom-up | P4/mmm | 4/mmm | tetragonal | 0 | FALSE | 3.4930366 | 3.4930366 | 22.61712
PI3 | 2 | bottom-up | P-6m2 | -6m2 | hexagonal | 0.1009 | TRUE | 4.930778 | 4.930777 | 24.623946
BeCl2 | 2 | bottom-up | Pmma | mmm | orthorhombic | 4.4098 | TRUE | 3.382333 | 5.503864 | 23.548695
FeTe2 | 2 | bottom-up | P-3m1 | -3m | trigonal | 0 | FALSE | 3.635968 | 3.634758 | 22.67033
CoSi3 | 2 | bottom-up | P-6m2 | -6m2 | hexagonal | 0 | FALSE | 3.683058 | 3.683057 | 24.981638
AgF2 | 2 | bottom-up | P-4m2 | -42m | tetragonal | 0 | FALSE | 4.114291 | 4.114289 | 23.53022
TeW | 2 | bottom-up | P4/nmm | 4/mmm | tetragonal | 0 | FALSE | 3.899209 | 3.899208 | 23.35463
BeI2 | 2 | bottom-up | Pmma | mmm | orthorhombic | 2.057 | FALSE | 3.995702 | 6.492698 | 23.5487
Sn3Rh | 2 | bottom-up | P-6m2 | -6m2 | hexagonal | 0 | FALSE | 4.33272852 | 4.332729 | 24.981638
Rb2Br | 2 | bottom-up | P-3m1 | -3m | trigonal | 0 | FALSE | 4.75472998 | 4.754729 | 23.407847
BiW | 2 | bottom-up | P4/nmm | 4/mmm | tetragonal | 0 | FALSE | 3.29876 | 3.304063 | 23.75832
In2Se3 | 2 | bottom-up | P1 | 1 | triclinic | 0.4084 | FALSE | 6.660823 | 8.521554 | 38.1117
SbMo | 2 | bottom-up | C2/m | 2/m | monoclinic | 0 | FALSE | 3.223339 | 3.223528 | 24.04676
MgF2 | 2 | bottom-up | Pmma | mmm | orthorhombic | 5.9279 | TRUE | 3.035179 | 5.40628 | 23.5487
CeTe2 | 2 | bottom-up | Fmm2 | mm2 | orthorhombic | 0 | FALSE | 4.2366329 | 4.227466 | 23.42178
CrC3 | 2 | bottom-up | P-6m2 | -6m2 | hexagonal | 0 | FALSE | 4.014875 | 4.010976 | 20.00004
PBr5 | 2 | bottom-up | Pmmm | mmm | orthorhombic | 0 | FALSE | 3.696928 | 8.4449 | 23.758606
ZrI4 | 2 | bottom-up | P4/mmm | 4/mmm | tetragonal | 0.3039 | FALSE | 5.82138737 | 5.82138742 | 23.891423
AsW | 2 | bottom-up | C2/m | 2/m | monoclinic | 0.016 | FALSE | 3.26767 | 3.266936 | 23.62964
NiBi | 2 | bottom-up | P-6m2 | -6m2 | hexagonal | 0 | FALSE | 4.28736 | 4.291602 | 20
Zn3Cu | 2 | bottom-up | P6/mmm | 6/mmm | hexagonal | 0 | FALSE | 5.047222 | 5.046948 | 20
B2Se3 | 2 | bottom-up | P1 | 1 | triclinic | 0 | FALSE | 3.274059 | 5.937777 | 29.42964
AsBr5 | 2 | bottom-up | Pmmm | mmm | orthorhombic | 0 | FALSE | 6.847648 | 5.211149 | 23.758606
Os3Se4 | 2 | bottom-up | P-3m1 | -3m | trigonal | 0 | FALSE | 3.801168 | 3.801137 | 27.54202
Ru3Se4 | 2 | bottom-up | P-3m1 | -3m | trigonal | 0 | FALSE | 3.731295 | 3.731338 | 27.54202
HfAs2 | 2 | bottom-up | P-3m1 | -3m | trigonal | 0 | FALSE | 3.663807 | 3.663808 | 21.9505
GeI4 | 2 | bottom-up | P2/c | 2/m | monoclinic | 0 | FALSE | 6.462076 | 7.974822 | 22.46636
TlF3 | 2 | bottom-up | P1 | 1 | triclinic | 2.6566 | FALSE | 4.332753 | 6.89176 | 22.87859
WCl5 | 2 | bottom-up | Pmmm | mmm | orthorhombic | 0 | FALSE | 3.176853 | 9.243888 | 23.82205
PF5 | 2 | bottom-up | Pmmm | mmm | orthorhombic | 0 | FALSE | 3.076876 | 5.27556 | 23.75861
BiO2 | 2 | bottom-up | P3m1 | 3m | trigonal | 0.1473 | FALSE | 6.912941 | 6.912927 | 22.9849
CoSn3 | 2 | bottom-up | P-6m2 | -6m2 | hexagonal | 0 | FALSE | 4.172477 | 4.172477 | 24.981638
SnI4 | 2 | bottom-up | Pban | mmm | orthorhombic | 0 | FALSE | 6.440733 | 8.310092 | 22.36313
B13N2 | 2 | bottom-up | P-3m1 | -3m | trigonal | 0 | FALSE | 3.944146 | 3.944145 | 25.08562
TiSb2 | 2 | bottom-up | P-3m1 | -3m | trigonal | 0 | FALSE | 4.074974 | 4.07498 | 21.9505
W3O8 | 2 | bottom-up | P-3m1 | -3m | trigonal | 2.5729 | FALSE | 6.07622 | 6.140967 | 22.27555
MoI5 | 2 | bottom-up | Pm | m | monoclinic | 0 | FALSE | 3.517314 | 11.15032 | 23.82203
Ga13N2 | 2 | bottom-up | P-3m1 | -3m | trigonal | 0 | FALSE | 6.739011 | 6.686676 | 25.08582
CaF2 | 2 | bottom-up | C2/m | 2/m | monoclinic | 6.982 | FALSE | 3.767704 | 3.767451 | 24.52937
TlN | 2 | bottom-up | P2_1/c | 2/m | monoclinic | 1.0122 | FALSE | 6.857177 | 6.621266 | 19.90151
SbBr3 | 2 | bottom-up | P-6m2 | -6m2 | hexagonal | 0.9074 | TRUE | 5.088295 | 5.088293 | 24.623946
Be2P | 2 | bottom-up | P-4m2 | -42m | tetragonal | 0 | FALSE | 3.854217 | 3.854559 | 22.9574
Ge3Rh | 2 | bottom-up | P-6m2 | -6m2 | hexagonal | 0 | FALSE | 4.015134 | 4.015161 | 24.98164
NF5 | 2 | bottom-up | Pmmm | mmm | orthorhombic | 0 | FALSE | 2.725958 | 5.863389 | 23.75861
HfBi2 | 2 | bottom-up | P-3m1 | -3m | trigonal | 0 | FALSE | 3.361532 | 3.361531 | 21.9505
WBr5 | 2 | bottom-up | Pmmm | mmm | orthorhombic | 0 | FALSE | 3.364539 | 9.721918 | 23.82198
BiPt | 2 | bottom-up | P-6m2 | -6m2 | hexagonal | 0 | FALSE | 4.53574232 | 4.539404 | 20
TaBr5 | 2 | bottom-up | Pmmm | mmm | orthorhombic | 0 | FALSE | 3.490558 | 9.875142 | 23.745806
SrF2 | 2 | bottom-up | C2/m | 2/m | monoclinic | 6.6054 | FALSE | 4.030117 | 4.029687 | 24.61609
Ta2O3 | 2 | bottom-up | Fmm2 | mm2 | orthorhombic | 0 | FALSE | 6.439066 | 6.486782 | 20.28916
Ta4O9 | 2 | bottom-up | P4/n | 4/m | tetragonal | 0.3931 | FALSE | 9.14548 | 9.145902 | 24.32398
AsCl5 | 2 | bottom-up | Pmmm | mmm | orthorhombic | 0 | FALSE | 3.614011 | 7.932311 | 23.758606
Mg2N | 2 | bottom-up | P-4m2 | -42m | tetragonal | 0 | FALSE | 3.538426 | 3.529869 | 22.9574
CrBr5 | 2 | bottom-up | P2/m | 2/m | monoclinic | 0 | FALSE | 6.295977 | 5.217177 | 23.82205
AsI5 | 2 | bottom-up | Pmmm | mmm | orthorhombic | 0 | FALSE | 6.379846 | 6.109677 | 23.758606
GaI3 | 2 | bottom-up | P2/m | 2/m | monoclinic | 1.3872 | TRUE | 4.157992 | 8.456769 | 22.86058
Br3N | 2 | bottom-up | P1 | 1 | triclinic | 0.9585 | FALSE | 3.934444 | 3.942685 | 25.82862
SbBr5 | 2 | bottom-up | P2/m | 2/m | monoclinic | 0.0172 | TRUE | 7.196518 | 5.545165 | 23.89536
PO2 | 2 | bottom-up | P3m1 | 3m | trigonal | 0 | FALSE | 5.482427 | 5.482427 | 22.9849
In2O3 | 2 | bottom-up | P321 | 32 | trigonal | 1.6259 | TRUE | 5.781231 | 5.781196 | 24.18447
TeMo | 2 | bottom-up | P4/nmm | 4/mmm | tetragonal | 0 | FALSE | 3.890841 | 3.890841 | 23.35463
BaI2 | 2 | bottom-up | Pmma | mmm | orthorhombic | 1.9404 | TRUE | 4.80619568 | 8.93520654 | 23.548695
CrF5 | 2 | bottom-up | P2/m | 2/m | monoclinic | 0 | FALSE | 3.181928 | 5.602431 | 23.82168
Te4Os3 | 2 | bottom-up | P-3m1 | -3m | trigonal | 0 | FALSE | 4.065979 | 4.065977 | 27.54202
CoPb3 | 2 | bottom-up | P-6m2 | -6m2 | hexagonal | 0 | FALSE | 4.25796 | 4.25796 | 24.98164
AuO2 | 2 | bottom-up | Pmmm | mmm | orthorhombic | 0 | FALSE | 2.564595 | 7.575588 | 20
NbBr5 | 2 | bottom-up | Pmmm | mmm | orthorhombic | 0 | FALSE | 3.510648 | 9.636368 | 23.74581
BiPd | 2 | bottom-up | P-6m2 | -6m2 | hexagonal | 0 | FALSE | 4.521871 | 4.528085 | 20
InN | 2 | bottom-up | P2_1/c | 2/m | monoclinic | 0.6444 | FALSE | 7.037081 | 7.052415 | 20.09886
Zn3Ag | 2 | bottom-up | P6/mmm | 6/mmm | hexagonal | 0 | FALSE | 5.257611 | 5.257615 | 20
InBr3 | 2 | bottom-up | P1 | 1 | triclinic | 1.5607 | FALSE | 5.37846 | 7.77599 | 22.98964
RbBe | 2 | bottom-up | P2_1/m | 2/m | monoclinic | 0 | FALSE | 4.17458 | 3.446828 | 25.96545
ZrO2 | 2 | bottom-up | P-3m1 | -3m | trigonal | 4.123 | FALSE | 3.298246 | 3.298246 | 21.93728
Zn3N | 2 | bottom-up | P6/mmm | 6/mmm | hexagonal | 0 | FALSE | 4.753831 | 4.753828 | 20
Te2Os | 2 | bottom-up | P-3m1 | -3m | trigonal | 0 | FALSE | 3.857007 | 3.857007 | 22.670328
Nb2O3 | 2 | bottom-up | C2 | 2 | monoclinic | 0.2344 | FALSE | 6.597409 | 6.606499 | 20.29445
ZrO2 | 2 | bottom-up | P2_1/m | 2/m | monoclinic | 4.1033 | FALSE | 5.712694 | 6.595624 | 21.97368
I5N | 2 | bottom-up | P2/m | 2/m | monoclinic | 0 | FALSE | 4.672209 | 9.99962 | 23.75856
NO2 | 2 | bottom-up | P-1 | -1 | triclinic | 2.3076 | FALSE | 3.380609 | 11.5396 | 23.27224
NO2 | 2 | bottom-up | P1 | 1 | triclinic | 0 | FALSE | 5.789767 | 5.540629 | 23.31654
ZrBi2 | 2 | bottom-up | P-3m1 | -3m | trigonal | 0 | FALSE | 3.396834 | 3.396835 | 21.950498
La5F8 | 2 | bottom-up | P2/m | 2/m | monoclinic | 0 | FALSE | 3.861356 | 13.5142 | 25.19411
CuF2 | 2 | bottom-up | P-4m2 | -42m | tetragonal | 0.1959 | FALSE | 3.583826 | 3.581736 | 23.53022
CrBi | 2 | bottom-up | C2/m | 2/m | monoclinic | 0 | FALSE | 3.327155 | 3.326472 | 23.66419
SrBr2 | 2 | bottom-up | C2 | 2 | monoclinic | 4.213 | TRUE | 7.246807 | 5.11847 | 26.41387
PbI4 | 2 | bottom-up | Pban | mmm | orthorhombic | 0 | FALSE | 6.463282 | 8.39627 | 22.39592
InCl3 | 2 | bottom-up | Pm | m | monoclinic | 2.4989 | TRUE | 5.081512 | 7.381677 | 23.00289
TaI5 | 2 | bottom-up | Pmmm | mmm | orthorhombic | 0 | FALSE | 3.753125 | 10.82791 | 23.74203
Zn3Sb | 2 | bottom-up | P6/mmm | 6/mmm | hexagonal | 0 | FALSE | 5.48756 | 5.491376 | 20
CrI5 | 2 | bottom-up | P2/c | 2/m | monoclinic | 0 | FALSE | 5.134419 | 12.30564 | 23.52371
SrI2 | 2 | bottom-up | C2/m | 2/m | monoclinic | 2.8825 | FALSE | 4.489739 | 8.631965 | 24.22251
RhC3 | 2 | bottom-up | P-6m2 | -6m2 | hexagonal | 0 | FALSE | 3.467062 | 3.467065 | 24.98164
HfSb2 | 2 | bottom-up | P-3m1 | -3m | trigonal | 0 | FALSE | 3.277609 | 3.277609 | 21.9505
Mo3O8 | 2 | bottom-up | P-3m1 | -3m | trigonal | 1.5408 | FALSE | 6.02585 | 6.087802 | 22.27553
B13As2 | 2 | bottom-up | P-3m1 | -3m | trigonal | 0 | FALSE | 4.876815 | 4.876811 | 25.08562
CO2 | 2 | bottom-up | P3m1 | 3m | trigonal | 0.0284 | TRUE | 4.828364 | 4.828386 | 22.02916
VCl5 | 2 | bottom-up | Pmmm | mmm | orthorhombic | 0 | FALSE | 3.217089 | 8.848049 | 23.74581
IrC3 | 2 | bottom-up | P-6m2 | -6m2 | hexagonal | 0 | FALSE | 3.457785 | 3.457785 | 24.98164
P4C3 | 2 | bottom-up | C2 | 2 | monoclinic | 0 | FALSE | 2.853908 | 2.853576 | 28.0409
YbF3 | 2 | bottom-up | P-1 | -1 | triclinic | 0.0075 | TRUE | 6.634873 | 6.507459 | 22.85764
Os3S4 | 2 | bottom-up | P-3m1 | -3m | trigonal | 0 | FALSE | 3.60574 | 3.60574 | 27.54202
SbW | 2 | bottom-up | C2/m | 2/m | monoclinic | 0 | FALSE | 3.24018 | 3.240025 | 24.12319
VTe2 | 2 | bottom-up | P6/mmm | 6/mmm | hexagonal | 0 | FALSE | 3.294542 | 3.294542 | 24.827437
TlBr3 | 2 | bottom-up | P1 | 1 | triclinic | 0.9264 | FALSE | 5.261657 | 8.140144 | 22.9916
VSe2 | 2 | bottom-up | P6/mmm | 6/mmm | hexagonal | 0 | FALSE | 2.983554 | 2.983628 | 24.827437
ZrO | 2 | bottom-up | P4/nmm | 4/mmm | tetragonal | 0 | FALSE | 3.086236 | 3.086236 | 33.65845
BiMo | 2 | bottom-up | C2/m | 2/m | monoclinic | 0 | FALSE | 3.29132 | 3.296111 | 24.05638
AgO2 | 2 | bottom-up | Pmmm | mmm | orthorhombic | 0 | FALSE | 2.607818 | 7.119233 | 20
CO2 | 2 | bottom-up | C2 | 2 | monoclinic | 5.5163 | FALSE | 4.040624 | 4.04067 | 24.56345
MgI2 | 2 | bottom-up | C2 | 2 | monoclinic | 2.8532 | FALSE | 6.380938 | 7.598187 | 24.60494
AsF5 | 2 | bottom-up | Pmmm | mmm | orthorhombic | 0 | FALSE | 3.472602 | 4.707602 | 23.75861
CrBi2 | 2 | bottom-up | P-1 | -1 | triclinic | 0 | FALSE | 5.861204 | 3.449175 | 23.42082
Ge3N4 | 2 | bottom-up | P-6m2 | -6m2 | hexagonal | 0.8839 | FALSE | 6.167606 | 6.16766 | 20.01114
SO3 | 2 | bottom-up | P31m | 3m | trigonal | 1.4267 | TRUE | 5.833961 | 5.836212 | 23.51785
Br3N | 2 | bottom-up | P2_1/c | 2/m | monoclinic | 1.3628 | FALSE | 7.160897 | 10.61737 | 23.70633
GeC | 2 | bottom-up | P-6m2 | -6m2 | hexagonal | 2.1289 | TRUE | 3.24178 | 3.241775 | 20.76975
Zn3As | 2 | bottom-up | P6/mmm | 6/mmm | hexagonal | 0 | FALSE | 5.23148 | 5.231481 | 20
B2O3 | 2 | bottom-up | Cm | m | monoclinic | 4.1863 | FALSE | 2.412619 | 5.083118 | 23.09106
Si3N4 | 2 | bottom-up | C2/m | 2/m | monoclinic | 0 | FALSE | 2.84199 | 2.841999 | 27.96079
IrPb3 | 2 | bottom-up | P-6m2 | -6m2 | hexagonal | 0 | FALSE | 4.510332 | 4.510332 | 24.981638
HoN2 | 2 | bottom-up | C222 | 222 | orthorhombic | 0 | FALSE | 3.687821 | 3.843967 | 24.927071
CoGe3 | 2 | bottom-up | P-6m2 | -6m2 | hexagonal | 0 | FALSE | 3.823243 | 3.823495 | 24.98164
Ge3N4 | 2 | bottom-up | C2/m | 2/m | monoclinic | 1.0154 | FALSE | 3.071494 | 3.071546 | 28.18258
Tl2O3 | 2 | bottom-up | P321 | 32 | trigonal | 0.2571 | TRUE | 5.980524 | 5.980431 | 24.18447
PW | 2 | bottom-up | C2/m | 2/m | monoclinic | 0 | FALSE | 3.13265 | 3.132606 | 24.27276
YbI3 | 2 | bottom-up | P-3 | -3 | trigonal | 0 | FALSE | 7.092207 | 7.095321 | 22.85873
NO2 | 2 | bottom-up | P-1 | -1 | triclinic | 2.3307 | FALSE | 3.514594 | 9.753541 | 23.79162
Ru3S4 | 2 | bottom-up | P-3m1 | -3m | trigonal | 0 | FALSE | 3.53629 | 3.536286 | 27.54202
TaCl5 | 2 | bottom-up | Pmmm | mmm | orthorhombic | 0 | FALSE | 4.371329 | 6.261025 | 23.74581
Pb3N4 | 2 | bottom-up | C2 | 2 | monoclinic | 0 | FALSE | 3.351352 | 3.350208 | 28.33719
ZrP2 | 2 | bottom-up | P-3m1 | -3m | trigonal | 0 | FALSE | 3.655775 | 3.656323 | 21.95047
CdTe | 2 | bottom-up | P3m1 | 3m | trigonal | 0 | FALSE | 4.672126 | 4.669349 | 56.55033
BiCl5 | 2 | bottom-up | Pmmm | mmm | orthorhombic | 0 | FALSE | 6.016033 | 5.327721 | 23.758606
Ga2O3 | 2 | bottom-up | P-3m1 | -3m | trigonal | 3.1189 | FALSE | 3.019551 | 3.01955 | 24.62923
CrF5 | 2 | bottom-up | Pmm2 | mm2 | orthorhombic | 0 | FALSE | 3.391266 | 7.854318 | 23.52609
NiC4 | 2 | bottom-up | P1 | 1 | triclinic | 0 | FALSE | 4.245763 | 2.452341 | 23.05579
Cd3N | 2 | bottom-up | P6/mmm | 6/mmm | hexagonal | 0 | FALSE | 5.381489 | 5.38147 | 20
WI5 | 2 | bottom-up | Pmmm | mmm | orthorhombic | 0 | FALSE | 3.683673 | 10.55751 | 23.82205
ZrO2 | 2 | bottom-up | Pmm2 | mm2 | orthorhombic | 2.9693 | TRUE | 6.893914 | 6.94247 | 22.03277
TaCo3 | 2 | bottom-up | P6/mmm | 6/mmm | hexagonal | 0 | FALSE | 8.169675 | 8.170124 | 24.03026
MoI5 | 2 | bottom-up | P2/c | 2/m | monoclinic | 0 | FALSE | 3.866235 | 19.38961 | 23.52456
PBr3 | 2 | bottom-up | P2_1/c | 2/m | monoclinic | 2.9429 | FALSE | 7.520493 | 11.59835 | 23.66005
TaRh3 | 2 | bottom-up | P6/mmm | 6/mmm | hexagonal | 0 | FALSE | 8.842716 | 8.842626 | 24.03026
Ga2O3 | 2 | bottom-up | P321 | 32 | trigonal | 2.687 | FALSE | 5.16541 | 5.165498 | 24.18447
WI5 | 2 | bottom-up | Pmma | mmm | orthorhombic | 0 | FALSE | 3.836407 | 19.34884 | 23.52604
Tl2Te3 | 2 | bottom-up | P1 | 1 | triclinic | 0.2702 | FALSE | 8.165443 | 7.753268 | 38.83939
CF2 | 2 | bottom-up | P-6m2 | -6m2 | hexagonal | 2.5485 | FALSE | 2.794711 | 2.794749 | 23.838
BrN4 | 2 | bottom-up | P2/m | 2/m | monoclinic | 0 | FALSE | 3.444291 | 9.447254 | 33.91545
Au18S11 | 2 | bottom-up | P1 | 1 | triclinic | 0 | FALSE | 4.536724 | 4.053795 | 52.39846
CrCl5 | 2 | bottom-up | P2/m | 2/m | monoclinic | 0 | FALSE | 3.370429 | 16.51221 | 23.53835
Tl2Se3 | 2 | bottom-up | P1 | 1 | triclinic | 0 | FALSE | 6.749188 | 9.368153 | 36.88319
Al2Se3 | 2 | bottom-up | P1 | 1 | triclinic | 0.8348 | FALSE | 7.27158 | 7.194969 | 38.47541
Ga2Se3 | 2 | bottom-up | P1 | 1 | triclinic | 0.9225 | FALSE | 7.171616 | 7.376003 | 38.5473
BiB | 2 | bottom-up | P1 | 1 | triclinic | 0 | FALSE | 6.365971 | 7.128909 | 19.78601
NCl5 | 2 | bottom-up | P1 | 1 | triclinic | 0 | FALSE | 3.068946 | 9.063647 | 23.95081
Al13N2 | 2 | bottom-up | C2/m | 2/m | monoclinic | 0 | FALSE | 6.540458 | 7.455818 | 30.3534
P4C3 | 2 | bottom-up | P-6m2 | -6m2 | hexagonal | 0 | FALSE | 5.930899 | 5.930099 | 20.01114
Ga2S3 | 2 | bottom-up | P1 | 1 | triclinic | 0.8386 | TRUE | 6.738133 | 7.083738 | 38.55724
O2F | 2 | bottom-up | P2_1/c | 2/m | monoclinic | 1.3787 | FALSE | 5.861612 | 7.252969 | 24.78391
TlSb | 2 | bottom-up | P4/mbm | 4/mmm | tetragonal | 0 | FALSE | 10.09287 | 10.09287 | 20
BiTe | 2 | bottom-up | Pmc2_1 | mm2 | orthorhombic | 0 | FALSE | 6.41404075 | 16.58515438 | 23.134393
VIr3 | 2 | bottom-up | P6/mmm | 6/mmm | hexagonal | 0 | FALSE | 8.742625 | 8.741993 | 24.03026
N2O3 | 2 | bottom-up | P1 | 1 | triclinic | 0 | FALSE | 3.304444 | 3.41277 | 38.31193
BiBr5 | 2 | bottom-up | Pmma | mmm | orthorhombic | 0 | FALSE | 4.128777 | 15.99305 | 23.85842
BiO2 | 2 | bottom-up | P1 | 1 | triclinic | 0 | FALSE | 7.085362 | 7.274823 | 33.04317
MoBr5 | 2 | bottom-up | Pmm2 | mm2 | orthorhombic | 0 | FALSE | 3.347426 | 17.95282 | 23.52586
AsO2 | 2 | bottom-up | P-3m1 | -3m | trigonal | 0 | FALSE | 3.105 | 3.10925 | 21.97327
TlI3 | 2 | bottom-up | P-1 | -1 | triclinic | 0.8573 | FALSE | 4.377844 | 9.746873 | 22.93028
Al2Te3 | 2 | bottom-up | P1 | 1 | triclinic | 0 | FALSE | 6.81671 | 8.65677 | 37.55635
In2Te3 | 2 | bottom-up | P1 | 1 | triclinic | 0.3266 | FALSE | 8.33226 | 8.489912 | 38.81736
SeN | 2 | bottom-up | Pmc2_1 | mm2 | orthorhombic | 0.013 | FALSE | 4.584558 | 13.84209 | 23.13439
WO2 | 2 | bottom-up | P1 | 1 | triclinic | 1.4078 | FALSE | 6.463818 | 6.27946 | 34.04332
In2Se3 | 2 | bottom-up | P1 | 1 | triclinic | 0.3263 | FALSE | 7.509527 | 7.703234 | 38.46135
TaIr3 | 2 | bottom-up | P6/mmm | 6/mmm | hexagonal | 0 | FALSE | 9.006464 | 9.002079 | 24.03026
SrCl2 | 2 | bottom-up | C2/m | 2/m | monoclinic | 4.3672 | FALSE | 4.122457 | 8.120183 | 24.4904
TlBi | 2 | bottom-up | P-1 | -1 | triclinic | 0 | FALSE | 6.916301 | 6.104722 | 23.12462
Te4Ru3 | 2 | bottom-up | P-3m1 | -3m | trigonal | 0 | FALSE | 3.995624 | 3.994679 | 27.54202
Zn3P | 2 | bottom-up | P6/mmm | 6/mmm | hexagonal | 0 | FALSE | 5.115341 | 5.115343 | 20
BeF2 | 2 | bottom-up | C2/m | 2/m | monoclinic | 8.2824 | FALSE | 4.724401 | 4.725558 | 23.51742
MoCl5 | 2 | bottom-up | Pmmm | mmm | orthorhombic | 0 | FALSE | 4.030762 | 7.016032 | 23.822045
SnF2 | 2 | bottom-up | P-6m2 | -6m2 | hexagonal | 2.375 | FALSE | 3.617614 | 3.617546 | 23.838
Sb2Mo | 2 | bottom-up | C2/m | 2/m | monoclinic | 0 | FALSE | 6.019685 | 3.372879 | 23.13215
Zn3Bi | 2 | bottom-up | P6/mmm | 6/mmm | hexagonal | 0 | FALSE | 5.647577 | 5.647198 | 20
CrI5 | 2 | bottom-up | Cmmm | mmm | orthorhombic | 0 | FALSE | 7.157825 | 5.90783 | 23.82204
WBr5 | 2 | bottom-up | Pmma | mmm | orthorhombic | 0.0018 | TRUE | 3.852606 | 9.495195 | 23.52615
CS | 2 | bottom-up | P2/c | 2/m | monoclinic | 0.7902 | FALSE | 2.795429 | 7.319971 | 22.97136
PPt | 2 | bottom-up | P-6m2 | -6m2 | hexagonal | 0 | FALSE | 3.883112 | 3.883829 | 20
PI5 | 2 | bottom-up | Cmmm | mmm | orthorhombic | 0 | FALSE | 6.777683 | 7.308222 | 23.75861
Li2F | 2 | bottom-up | P-3m1 | -3m | trigonal | 0 | FALSE | 2.909524 | 2.909524 | 23.40785
CrBr5 | 2 | bottom-up | P2/c | 2/m | monoclinic | 0 | FALSE | 3.759286 | 16.24192 | 23.5246
PbC | 2 | bottom-up | P3m1 | 3m | trigonal | 0 | FALSE | 3.774614 | 3.774624 | 20.76975
NiSb | 2 | bottom-up | P-6m2 | -6m2 | hexagonal | 0 | FALSE | 4.143793 | 4.146522 | 20
Nb4O9 | 2 | bottom-up | P4/n | 4/m | tetragonal | 0 | FALSE | 9.138946 | 9.139867 | 24.32398
Bi2W | 2 | bottom-up | P-1 | -1 | triclinic | 0 | FALSE | 6.125343 | 3.405186 | 22.80995
BaF2 | 2 | bottom-up | C2/m | 2/m | monoclinic | 6.1476 | FALSE | 4.299354 | 4.292866 | 24.86388
CrSb | 2 | bottom-up | P-1 | -1 | triclinic | 0 | FALSE | 2.966597 | 3.981992 | 23.66269
MgF2 | 2 | bottom-up | C2/m | 2/m | monoclinic | 6.5248 | FALSE | 5.823128 | 5.849527 | 23.50896
Bi2Mo | 2 | bottom-up | P-1 | -1 | triclinic | 0 | FALSE | 6.742566 | 3.373216 | 22.70376
PCl5 | 2 | bottom-up | Pmmm | mmm | orthorhombic | 0 | FALSE | 3.453166 | 7.837725 | 23.75861
Br5N | 2 | bottom-up | P2 | 2 | monoclinic | 0 | FALSE | 3.421958 | 8.273981 | 23.75861
As4C3 | 2 | bottom-up | P-6m2 | -6m2 | hexagonal | 0.1109 | FALSE | 9.648737 | 9.648643 | 20
NbI5 | 2 | bottom-up | Pmmm | mmm | orthorhombic | 0 | FALSE | 3.774846 | 10.623 | 23.74551
MgBr2 | 2 | bottom-up | C2 | 2 | monoclinic | 3.7567 | TRUE | 4.027938 | 6.686163 | 24.4639
VI5 | 2 | bottom-up | Pmmm | mmm | orthorhombic | 0 | FALSE | 3.566666 | 10.76229 | 23.7458
SeN | 2 | bottom-up | Pc | m | monoclinic | 0.0228 | FALSE | 4.643829 | 15.04464 | 23.12085
HgTe | 2 | bottom-up | P3m1 | 3m | trigonal | 0 | FALSE | 4.688489 | 4.687978 | 56.58566
C3N4 | 2 | bottom-up | P1 | 1 | triclinic | 0 | FALSE | 2.457961 | 2.445174 | 28.15913
MoO2 | 2 | bottom-up | P1 | 1 | triclinic | 0.5943 | FALSE | 6.516852 | 6.532226 | 34.031695
CrCl5 | 2 | bottom-up | Pm | m | monoclinic | 0.1386 | FALSE | 6.361555 | 5.816679 | 23.82193
MoBr5 | 2 | bottom-up | Pmmm | mmm | orthorhombic | 0 | FALSE | 3.372901 | 9.741832 | 23.82205
Ga2Te3 | 2 | bottom-up | P1 | 1 | triclinic | 0.2045 | FALSE | 6.913687 | 8.653063 | 38.174335
VBr5 | 2 | bottom-up | Pmmm | mmm | orthorhombic | 0 | FALSE | 5.186217 | 5.875178 | 23.74582
InI3 | 2 | bottom-up | P1 | 1 | triclinic | 0.5793 | FALSE | 5.79563 | 8.437027 | 22.96978
B2Te3 | 2 | bottom-up | P1 | 1 | triclinic | 0 | FALSE | 6.455894 | 6.82963 | 39.09912
AlAs | 2 | bottom-up | P1 | 1 | triclinic | 0 | FALSE | 9.971972 | 5.630173 | 20.08201
N2O3 | 2 | bottom-up | Pmma | mmm | orthorhombic | 0 | FALSE | 2.178555 | 16.2486 | 24.60873
WCl5 | 2 | bottom-up | Pmma | mmm | orthorhombic | 0 | FALSE | 3.120235 | 14.39181 | 23.52581
Sb2W | 2 | bottom-up | P-1 | -1 | triclinic | 0.0458 | FALSE | 5.196407 | 4.211558 | 22.58875
CI2 | 2 | bottom-up | P-6m2 | -6m2 | hexagonal | 0.1289 | FALSE | 3.676273 | 3.676273 | 23.838
KBa | 2 | bottom-up | P2_1/m | 2/m | monoclinic | 0 | FALSE | 4.174114 | 4.046236 | 26.06999
Al13Sb2 | 2 | bottom-up | P1 | 1 | triclinic | 0 | FALSE | 6.902933 | 6.939183 | 25.07709
PbO2 | 2 | bottom-up | C2 | 2 | monoclinic | 0.9052 | FALSE | 6.310232 | 6.30981 | 24.50031
NbTe2 | 2 | bottom-up | Pmmm | mmm | orthorhombic | 0 | FALSE | 3.731712 | 2.973298 | 23.43688
SnO2 | 2 | bottom-up | C2 | 2 | monoclinic | 1.9239 | TRUE | 6.48696 | 6.488123 | 24.52128
BeBr2 | 2 | bottom-up | C2 | 2 | monoclinic | 4.6322 | FALSE | 5.422989 | 6.206676 | 24.6553
TlCl3 | 2 | bottom-up | Pm | m | monoclinic | 1.4932 | FALSE | 5.158486 | 7.638139 | 23.01418
SbPt | 2 | bottom-up | P-6m2 | -6m2 | hexagonal | 0 | FALSE | 4.368442 | 4.373518 | 20
BiBr5 | 2 | bottom-up | Pmmm | mmm | orthorhombic | 0 | FALSE | 6.75787 | 5.495183 | 23.75861
WF2 | 2 | bottom-up | Pbam | mmm | orthorhombic | 0.6074 | TRUE | 9.851632 | 11.33042 | 28.49975
Tl2Te3 | 2 | bottom-up | P1 | 1 | triclinic | 0.0485 | FALSE | 7.382491 | 9.286637 | 37.1959
Ga2Te3 | 2 | bottom-up | P1 | 1 | triclinic | 0.3653 | FALSE | 7.829672 | 7.810174 | 38.4711
HgSe | 2 | bottom-up | P3m1 | 3m | trigonal | 0 | FALSE | 4.403239 | 4.40543 | 56.550342
GaN5 | 2 | bottom-up | Pc | m | monoclinic | 0.6441 | FALSE | 4.939743 | 12.60543 | 26.805898
AsO2 | 2 | bottom-up | P2_1/m | 2/m | monoclinic | 1.8728 | FALSE | 2.94185467 | 10.11954 | 22.77552
HgTe | 2 | bottom-up | P3m1 | 3m | trigonal | 0 | FALSE | 4.695076 | 4.694117 | 56.550342
Tl2S3 | 2 | bottom-up | P1 | 1 | triclinic | 0.0277 | FALSE | 6.920037 | 8.130313 | 36.980999
AgBi3 | 2 | bottom-up | Pccm | mmm | orthorhombic | 0 | FALSE | 22.28652 | 5.535554 | 21.248852
TiBi2 | 2 | bottom-up | P-3m1 | -3m | trigonal | 0 | FALSE | 3.35372808 | 3.353729 | 21.950498
NO2 | 2 | bottom-up | P1 | 1 | triclinic | 0 | FALSE | 6.008833 | 6.256864 | 33.045502
GaBr3 | 2 | bottom-up | Pm | m | monoclinic | 2.3307 | TRUE | 3.846671 | 10.56494 | 23.069126
In2Te3 | 2 | bottom-up | P1 | 1 | triclinic | 0 | FALSE | 7.139669 | 9.622801 | 37.740918
Sn3Bi4 | 2 | bottom-up | P3m1 | 3m | trigonal | 1.3944 | TRUE | 27.42065 | 27.36373 | 20.011135
As4C3 | 2 | bottom-up | P1 | 1 | triclinic | 0.9699 | FALSE | 11.27141 | 11.09839 | 20.011135
Tl2Se3 | 2 | bottom-up | P1 | 1 | triclinic | 0.3261 | FALSE | 7.73064 | 7.653236 | 38.350906
Si3Sb4 | 2 | bottom-up | P1 | 1 | triclinic | 0.703 | FALSE | 7.815922 | 12.24775 | 20.003048
GaAs | 2 | bottom-up | P-1 | -1 | triclinic | 0.0362 | FALSE | 27.26471 | 25.50565 | 29.713778
VRh3 | 2 | bottom-up | P3m1 | 3m | trigonal | 0 | FALSE | 8.243448 | 8.248249 | 24.030268
Re2I7 | 2 | bottom-up | P1 | 1 | triclinic | 0 | FALSE | 6.546052 | 14.78799 | 31.610298
Tl2S3 | 2 | bottom-up | P1 | 1 | triclinic | 0.5862 | FALSE | 7.557172 | 7.470347 | 38.382967
Tc2I7 | 2 | bottom-up | P2_1 | 2 | monoclinic | 0 | FALSE | 6.79404 | 15.29679 | 31.684094
BaCl2 | 2 | bottom-up | C2 | 2 | monoclinic | 4.017 | FALSE | 4.397038 | 7.906356 | 24.448686
GaBi | 2 | bottom-up | P-1 | -1 | triclinic | 0.9453 | FALSE | 12.59385 | 14.0185 | 31.667778
Pb2O5 | 2 | bottom-up | Pc | m | monoclinic | 0.1821 | TRUE | 4.13949 | 7.056328 | 24.876722
InS | 2 | bottom-up | P-6m2 | -6m2 | hexagonal | 0.3283 | TRUE | 3.93961377 | 3.939612 | 24.33071181
AlBr | 2 | bottom-up | P4/nmm | 4/mmm | tetragonal | 2.1092 | FALSE | 4.42175928 | 4.42175928 | 23.96746055
Ga2O3 | 2 | bottom-up | P-3m1 | -3m | trigonal | 2.4769 | FALSE | 3.02725539 | 3.027256 | 31.09326576
Be2Bi | 2 | bottom-up | Pmmn | mmm | orthorhombic | 0 | FALSE | 4.17931438 | 4.10947521 | 25.69449613
Ca2Sb | 2 | bottom-up | Pmmn | mmm | orthorhombic | 0 | FALSE | 4.72570783 | 6.07699564 | 25.67186525
Sr2Sb | 2 | bottom-up | Pmmn | mmm | orthorhombic | 0 | FALSE | 4.89201739 | 6.43521744 | 27.29196365
Be2Sb | 2 | bottom-up | Pmmn | mmm | orthorhombic | 0 | FALSE | 4.13232763 | 3.98371178 | 23.95955816
GaTe | 2 | bottom-up | P-6m2 | -6m2 | hexagonal | 0.2318 | TRUE | 4.27781069 | 4.277809 | 27.11801407
B2O3 | 2 | bottom-up | P-3m1 | -3m | trigonal | 3.4413 | FALSE | 2.441256 | 2.441255 | 29.49825
In2O3 | 2 | bottom-up | P-3m1 | -3m | trigonal | 1.2748 | FALSE | 3.39234819 | 3.392349 | 30.37313689
TlTe | 2 | bottom-up | P-6m2 | -6m2 | hexagonal | 0.4846 | TRUE | 4.7303165 | 4.730314 | 27.14765144
InTe | 2 | bottom-up | P-6m2 | -6m2 | hexagonal | 0.249 | TRUE | 4.48738976 | 4.487388 | 27.83276774
Ba2Sb | 2 | bottom-up | Pmmn | mmm | orthorhombic | 0 | FALSE | 5.02595893 | 6.8932417 | 27.94016195
BCl | 2 | bottom-up | P4/nmm | 4/mmm | tetragonal | 2.8004 | FALSE | 5.1907074 | 5.1907074 | 15.93336907
Sr2As | 2 | bottom-up | Pmmn | mmm | orthorhombic | 0 | FALSE | 4.54514991 | 6.11822011 | 26.44496244
BTe | 2 | bottom-up | P-6m2 | -6m2 | hexagonal | 0 | FALSE | 3.60852696 | 3.608526 | 28.03505325
AlTe | 2 | bottom-up | P-6m2 | -6m2 | hexagonal | 0.3239 | FALSE | 4.14535264 | 4.145351 | 28.15382143
Mg2Bi | 2 | bottom-up | Pmmn | mmm | orthorhombic | 0 | FALSE | 4.76789996 | 4.89284 | 29.00418048
AlF | 2 | bottom-up | P4/nmm | 4/mmm | tetragonal | 1.3502 | FALSE | 3.70582612 | 3.70582612 | 19.74255854
Ba2As | 2 | bottom-up | Pmmn | mmm | orthorhombic | 0 | FALSE | 4.71433523 | 6.56455195 | 27.17204643
Sr2P | 2 | bottom-up | Pmmn | mmm | orthorhombic | 0 | FALSE | 4.44279284 | 5.9913266 | 26.07156639
TlSe | 2 | bottom-up | P-6m2 | -6m2 | hexagonal | 0.5426 | TRUE | 4.47432829 | 4.474326 | 24.98246964
TlS | 2 | bottom-up | P-6m2 | -6m2 | hexagonal | 1.0827 | TRUE | 4.31312566 | 4.313124 | 23.52816777
Mg2P | 2 | bottom-up | Pmmn | mmm | orthorhombic | 0 | FALSE | 4.06501362 | 4.5566254 | 25.58714666
Ca2As | 2 | bottom-up | Pmmn | mmm | orthorhombic | 0 | FALSE | 4.30980511 | 5.72653774 | 25.41694442
Ca2N | 2 | bottom-up | Pmmn | mmm | orthorhombic | 0 | FALSE | 3.54956791 | 4.88376776 | 22.14324119
BSe | 2 | bottom-up | P-6m2 | -6m2 | hexagonal | 0 | FALSE | 3.27987137 | 3.279871 | 25.90079202
GaS | 2 | bottom-up | P-6m2 | -6m2 | hexagonal | 0.8716 | TRUE | 3.67754191 | 3.677541 | 24.09487668
Mg2N | 2 | bottom-up | Pmmn | mmm | orthorhombic | 0 | FALSE | 3.21875377 | 4.08752084 | 20.68273033
Ba2N | 2 | bottom-up | Pmmn | mmm | orthorhombic | 0 | FALSE | 3.89832563 | 5.8194978 | 24.71260057
InSe | 2 | bottom-up | P-6m2 | -6m2 | hexagonal | 0.6435 | TRUE | 4.16920176 | 4.1692 | 25.68577998
Be2P | 2 | bottom-up | Pmmn | mmm | orthorhombic | 0 | FALSE | 3.56274551 | 3.51168254 | 21.73472258
AlCl | 2 | bottom-up | P4/nmm | 4/mmm | tetragonal | 2.4321 | FALSE | 4.24966214 | 4.24966214 | 22.8616899
AlSe | 2 | bottom-up | P-6m2 | -6m2 | hexagonal | 0.3117 | FALSE | 3.78456921 | 3.784568 | 26.23475921
AlS | 2 | bottom-up | P-6m2 | -6m2 | hexagonal | 0.1049 | FALSE | 3.56010252 | 3.560101 | 25.02215022
Al2O3 | 2 | bottom-up | P-3m1 | -3m | trigonal | 4.621 | FALSE | 2.89495887 | 2.894959 | 30.5868018
BS | 2 | bottom-up | P-6m2 | -6m2 | hexagonal | 0 | FALSE | 3.08190205 | 3.081902 | 22.85226371
Be2As | 2 | bottom-up | Pmmn | mmm | orthorhombic | 0 | FALSE | 3.6976978 | 3.63631264 | 22.82921436
BBr | 2 | bottom-up | P4/nmm | 4/mmm | tetragonal | 2.5359 | FALSE | 5.12729558 | 5.12729558 | 18.01354041
Mg2Sb | 2 | bottom-up | Pmmn | mmm | orthorhombic | 0 | FALSE | 4.58171221 | 4.81524844 | 28.40213359
BI | 2 | bottom-up | P4/nmm | 4/mmm | tetragonal | 0.4077 | FALSE | 4.01956716 | 4.01956716 | 21.02988897
Sr2N | 2 | bottom-up | Pmmn | mmm | orthorhombic | 0 | FALSE | 3.77126424 | 5.3031824 | 23.61798139
Be2N | 2 | bottom-up | Pmmn | mmm | orthorhombic | 0 | FALSE | 2.677073 | 3.12135494 | 18.06472623
BF | 2 | bottom-up | P4/nmm | 4/mmm | tetragonal | 3.9398 | FALSE | 4.69838272 | 4.69838272 | 14.94356944
Ca2P | 2 | bottom-up | Pmmn | mmm | orthorhombic | 0 | FALSE | 4.21555026 | 5.60507675 | 24.72694274
Ba2Bi | 2 | bottom-up | Pmmn | mmm | orthorhombic | 0 | FALSE | 5.11311602 | 6.99581844 | 27.76886961
Ca2Bi | 2 | bottom-up | Pmmn | mmm | orthorhombic | 0 | FALSE | 4.84342842 | 6.13067932 | 26.78308309
Ba2P | 2 | bottom-up | Pmmn | mmm | orthorhombic | 0 | FALSE | 4.60626838 | 6.46068399 | 26.80831574
Sr2Bi | 2 | bottom-up | Pmmn | mmm | orthorhombic | 0 | FALSE | 5.11905451 | 6.18729064 | 30.46681394
O2 | 1 | top-down | P4/mmm | 4/mmm | tetragonal | 0 | FALSE | 1.79905792 | 1.79905792 | 20
C3N | 2 | top-down | Pmmm | mmm | orthorhombic | 0 | FALSE | 2.35392709 | 4.73662427 | 20.000678
GaN | 2 | top-down | P-6m2 | -6m2 | hexagonal | 2.1592 | FALSE | 3.21119894 | 3.211435 | 20.005301
LiB | 2 | top-down | Pmma | mmm | orthorhombic | 0 | FALSE | 3.08620498 | 7.25587404 | 20
Ga | 1 | top-down | Pmma | mmm | orthorhombic | 0 | FALSE | 2.67149725 | 2.66230307 | 22.343883
Sb2Te3 | 2 | top-down | P-3m1 | -3m | trigonal | 0.6616 | FALSE | 4.32458447 | 4.324584 | 27.395732
Dy2C | 2 | top-down | P-3m1 | -3m | trigonal | 0 | FALSE | 3.49816947 | 3.49817 | 22.697412
HgBrN | 3 | top-down | Pmm2 | mm2 | orthorhombic | 0 | FALSE | 4.01675877 | 4.46057488 | 21.278058
LiMg | 2 | top-down | P-3m1 | -3m | trigonal | 0 | FALSE | 3.1826587 | 3.182659 | 27.651655
Al2Zn2S5 | 3 | top-down | P-3m1 | -3m | trigonal | 1.0572 | FALSE | 3.66757208 | 3.667573 | 31.890956
VTe2 | 2 | top-down | P-3m1 | -3m | trigonal | 0 | FALSE | 3.654721 | 3.655188 | 23.418116
H3W | 2 | top-down | P2_1/m | 2/m | monoclinic | 0 | FALSE | 3.06499495 | 3.08412039 | 24.141819
TmTe3 | 2 | top-down | P4/nmm | 4/mmm | tetragonal | 0 | FALSE | 4.32989211 | 4.33280929 | 29.016733
Ti2H2O3 | 3 | top-down | P-3m1 | -3m | trigonal | 0 | FALSE | 3.10227386 | 3.122288 | 26.496727
TiSe | 2 | top-down | P4/nmm | 4/mmm | tetragonal | 0 | FALSE | 4.15178522 | 4.15178522 | 22.865869
TbTe3 | 2 | top-down | P4/nmm | 4/mmm | tetragonal | 0 | FALSE | 4.34993778 | 4.3500435 | 29.156461
DySb2 | 2 | top-down | C222 | 222 | orthorhombic | 0 | FALSE | 3.34388479 | 3.461832 | 24.915313
SiNiSb | 3 | top-down | P4/nmm | 4/mmm | tetragonal | 0 | FALSE | 4.06983429 | 4.06983429 | 23.746369
CaCoSi | 3 | top-down | P4/nmm | 4/mmm | tetragonal | 0 | FALSE | 3.88196174 | 3.88196174 | 24.576647
CaSi3Ir | 3 | top-down | P4mm | 4mm | tetragonal | 0 | FALSE | 4.16143023 | 4.16143023 | 23.491546
Ca2CoO3 | 3 | top-down | C2/m | 2/m | monoclinic | 1.1445 | FALSE | 3.833884 | 3.833885 | 24.235133
Zn2Ga2S5 | 3 | top-down | P3m1 | 3m | trigonal | 0 | FALSE | 3.75070969 | 3.75071 | 32.2148
BiS | 2 | top-down | C2/m | 2/m | monoclinic | 0 | FALSE | 4.005382 | 4.005382 | 23.436881
PbS | 2 | top-down | P3m1 | 3m | trigonal | 2.2287 | FALSE | 3.91465099 | 3.914651 | 21.598773
SN | 2 | top-down | P4/nmm | 4/mmm | tetragonal | 0 | FALSE | 3.64992028 | 3.64992028 | 21.297207
Mg2Sn | 2 | top-down | P6/mmm | 6/mmm | hexagonal | 0 | FALSE | 4.95584558 | 5.006459 | 20
CoO2 | 2 | top-down | Pmmm | mmm | orthorhombic | 0 | FALSE | 2.6552235 | 3.34065581 | 22.400849
PdS2 | 2 | top-down | P2_1/c | 2/m | monoclinic | 1.2153 | FALSE | 5.45774424 | 5.57586458 | 21.258494
MnHO2 | 3 | top-down | Cm | m | monoclinic | 0.1783 | FALSE | 2.951218 | 3.241958 | 23.089957
NbS2 | 2 | top-down | P-6m2 | -6m2 | hexagonal | 0 | FALSE | 3.3652599 | 3.36526 | 23.132218
P | 1 | top-down | Pm | m | monoclinic | 1.2469 | FALSE | 5.618936 | 6.34314 | 23.456171
BC2N | 3 | top-down | Amm2 | mm2 | orthorhombic | 0.8133 | FALSE | 4.99462 | 5.023873 | 20.541333
YMg2 | 2 | top-down | Pmmn | mmm | orthorhombic | 0 | FALSE | 3.48467695 | 5.30345705 | 26.659355
Al3Ru2 | 2 | top-down | P4/mmm | 4/mmm | tetragonal | 0 | FALSE | 3.04791133 | 3.04791133 | 25.544133
TbMgNi | 3 | top-down | Pmma | mmm | orthorhombic | 0 | FALSE | 3.69623762 | 3.83433659 | 27.134848
TcCl3 | 2 | top-down | C2/m | 2/m | monoclinic | 0.1998 | FALSE | 5.700458 | 5.700458 | 23.219115
Zn3(GaS3)2 | 3 | top-down | P3m1 | 3m | trigonal | 0 | FALSE | 3.770288 | 3.770288 | 35.347466
RbMg6BO7 | 4 | top-down | P4mm | 4mm | tetragonal | 0 | FALSE | 4.03327875 | 4.03327875 | 29.093598
Mn(GaS2)2 | 3 | top-down | P3m1 | 3m | trigonal | 0 | FALSE | 3.70486621 | 3.704866 | 29.123631
Al2Zn2S5 | 3 | top-down | P3m1 | 3m | trigonal | 0 | FALSE | 3.69660453 | 3.696604 | 32.167137
CdPb2(ClO)2 | 4 | top-down | C2/m | 2/m | monoclinic | 3.7001 | FALSE | 3.85087097 | 6.436704 | 23.908292
IrC2 | 2 | top-down | C2/m | 2/m | monoclinic | 0.0314 | FALSE | 2.77732367 | 3.651854 | 24.321311
NaMnSe2 | 3 | top-down | P3m1 | 3m | trigonal | 0 | FALSE | 4.26022941 | 4.26023 | 25.090207
NbTe2 | 2 | top-down | C2/m | 2/m | monoclinic | 0 | FALSE | 3.62791781 | 9.913254 | 24.0761
HfTaNO3 | 4 | top-down | Pmm2 | mm2 | orthorhombic | 2.1169 | TRUE | 3.23076605 | 3.87456007 | 24.57292
NbTe2 | 2 | top-down | P-3m1 | -3m | trigonal | 0 | FALSE | 3.688999 | 3.689 | 23.682192
SrMg2 | 2 | top-down | Pmma | mmm | orthorhombic | 0 | FALSE | 3.56627931 | 5.78977095 | 28.553664
HoCoGe2 | 3 | top-down | P4/nmm | 4/mmm | tetragonal | 0 | FALSE | 4.08502657 | 4.08480201 | 26.779224
Ho(CuS)2 | 3 | top-down | P-3m1 | -3m | trigonal | 0 | FALSE | 3.878394 | 3.878394 | 24.290997
Zn(GaS2)2 | 3 | top-down | P3m1 | 3m | trigonal | 0 | FALSE | 3.72342424 | 3.723424 | 29.109028
MgBi2 | 2 | top-down | Pmma | mmm | orthorhombic | 0 | FALSE | 3.46243108 | 5.8317727 | 27.515123
FeHO2 | 3 | top-down | Pmn2_1 | mm2 | orthorhombic | 1.0621 | TRUE | 2.63857492 | 4.00331704 | 25.853382
Ga | 1 | top-down | P4/mmm | 4/mmm | tetragonal | 0 | FALSE | 2.62146998 | 2.62146998 | 20
P | 1 | top-down | P-3m1 | -3m | trigonal | 1.9673 | FALSE | 3.29647041 | 3.296471 | 21.137996
CaFeSO | 4 | top-down | P3m1 | 3m | trigonal | 0 | FALSE | 3.91377969 | 3.913779 | 23.679323
PbS | 2 | top-down | P4/nmm | 4/mmm | tetragonal | 1.7007 | FALSE | 4.22005928 | 4.22521503 | 22.91151
Co(ClO3)2 | 3 | top-down | C2/m | 2/m | monoclinic | 0.2801 | FALSE | 4.8697179 | 6.072055 | 22.732705
TiZn(BiO3)2 | 4 | top-down | Cm | m | monoclinic | 0 | FALSE | 3.845828 | 3.845829 | 28.528207
CeI3 | 2 | top-down | Pmmn | mmm | orthorhombic | 0.0306 | FALSE | 4.28847495 | 10.05459327 | 24.803877
PdN2 | 2 | top-down | Pmmm | mmm | orthorhombic | 0 | FALSE | 2.96212821 | 5.0254793 | 20
Te2W | 2 | top-down | P-6m2 | -6m2 | hexagonal | 1.0613 | TRUE | 3.565228 | 3.565228 | 23.646143
LiMg2 | 2 | top-down | P-3m1 | -3m | trigonal | 0 | FALSE | 3.20069755 | 3.200698 | 32.46212
U2S | 2 | top-down | P2/c | 2/m | monoclinic | 0 | FALSE | 6.172989 | 6.917408 | 20.206464
TePt | 2 | top-down | P-3m1 | -3m | trigonal | 0 | FALSE | 3.97200558 | 3.972005 | 23.95034
NbCl2O | 3 | top-down | Pmm2 | mm2 | orthorhombic | 0.8247 | FALSE | 3.92592904 | 6.73563871 | 23.913364
MgBi | 2 | top-down | Pmm2 | mm2 | orthorhombic | 0 | FALSE | 3.42306783 | 5.45123872 | 27.11141
Sb | 1 | top-down | P4/mmm | 4/mmm | tetragonal | 0 | FALSE | 2.95716675 | 2.95716675 | 20
Nb2CuS4 | 3 | top-down | P-3m1 | -3m | trigonal | 0 | FALSE | 3.61128736 | 3.611288 | 29.590741
Ca | 1 | top-down | Cmmm | mmm | orthorhombic | 0 | FALSE | 6.637128 | 6.637127 | 20
LuPb2 | 2 | top-down | P4/mmm | 4/mmm | tetragonal | 0 | FALSE | 3.70793617 | 3.70793617 | 23.77951
LaTe3 | 2 | top-down | P4mm | 4mm | tetragonal | 0 | FALSE | 4.26809327 | 4.2647534 | 24.44792
NdB4 | 2 | top-down | P4/mmm | 4/mmm | tetragonal | 0 | FALSE | 4.62819 | 4.62819 | 20.017554
SiS2 | 2 | top-down | P2_1/c | 2/m | monoclinic | 3.2969 | FALSE | 5.91777858 | 7.76160652 | 23.134411
Mg(BrO3)2 | 3 | top-down | C2/m | 2/m | monoclinic | 4.2246 | FALSE | 4.937969 | 4.937969 | 23.412288
US3 | 2 | top-down | Pmmn | mmm | orthorhombic | 0 | FALSE | 3.91053164 | 5.40021723 | 25.92539
ZnSnO3 | 3 | top-down | P-31m | -3m | trigonal | 2.2972 | FALSE | 5.45592985 | 5.45593 | 23.846364
NpSe3 | 2 | top-down | P2_1/m | 2/m | monoclinic | 0 | FALSE | 4.05155052 | 5.69446577 | 26.309874
PrTe3 | 2 | top-down | P4/nmm | 4/mmm | tetragonal | 0 | FALSE | 4.40977799 | 4.41176623 | 29.512985
Tb(CuS)2 | 3 | top-down | P-3m1 | -3m | trigonal | 0 | FALSE | 3.879836 | 3.879835 | 24.186444
NdAl3Cu | 3 | top-down | P4mm | 4mm | tetragonal | 0 | FALSE | 4.08808182 | 4.08808182 | 23.640089
Mg2Sn | 2 | top-down | P-3m1 | -3m | trigonal | 0 | FALSE | 3.25674027 | 3.25674 | 33.038258
LiH2N | 3 | top-down | P-42_1m | -42m | tetragonal | 3.2009 | TRUE | 3.62139128 | 3.62139128 | 23.369072
CaMg2 | 2 | top-down | Pmmn | mmm | orthorhombic | 0 | FALSE | 3.41517055 | 5.51087708 | 27.283738
PbSe | 2 | top-down | P4/nmm | 4/mmm | tetragonal | 1.3248 | TRUE | 4.38700546 | 4.38684937 | 22.947413
Zn(ReO4)2 | 3 | top-down | P-3 | -3 | trigonal | 4.0205 | FALSE | 5.79041462 | 5.790415 | 27.049892
Zn2Ga2S5 | 3 | top-down | P3m1 | 3m | trigonal | 0 | FALSE | 3.75169847 | 3.751698 | 32.258493
CrTe4Au | 3 | top-down | P2/m | 2/m | monoclinic | 0 | FALSE | 3.8676521 | 6.54941815 | 23.273818
Mg6BC | 3 | top-down | Pmm2 | mm2 | orthorhombic | 0 | FALSE | 4.0233985 | 8.27112597 | 22.444003
CoO2 | 2 | top-down | C2/m | 2/m | monoclinic | 0 | FALSE | 2.851199 | 2.851199 | 21.95801
CN2 | 2 | top-down | P-42_1m | -42m | tetragonal | 4.846 | FALSE | 3.31096334 | 3.31096334 | 21.526957
DyTe3 | 2 | top-down | Pmma | mmm | orthorhombic | 0 | FALSE | 4.05448118 | 4.58017822 | 30.585538
Zn2Ga2S5 | 3 | top-down | P-6m2 | -6m2 | hexagonal | 0.9367 | FALSE | 3.69413264 | 3.694133 | 31.940758
NbS2 | 2 | top-down | P4/mmm | 4/mmm | tetragonal | 0 | FALSE | 3.06962974 | 3.06962974 | 22.960738
CdNCl3 | 3 | top-down | P2_1/m | 2/m | monoclinic | 1.2258 | TRUE | 5.50890898 | 7.16571164 | 24.30665
ZrSn | 2 | top-down | Pmmn | mmm | orthorhombic | 0 | FALSE | 3.09816338 | 5.19631268 | 30.768805
AlN | 2 | top-down | P-6m2 | -6m2 | hexagonal | 2.893 | FALSE | 3.13126993 | 3.13127 | 20
NiHO2 | 3 | top-down | Cm | m | monoclinic | 0 | FALSE | 2.89769251 | 3.004857 | 23.051091
ErNiGe2 | 3 | top-down | P4/nmm | 4/mmm | tetragonal | 0 | FALSE | 4.02581462 | 4.02307616 | 26.983693
SnO | 2 | top-down | C2/m | 2/m | monoclinic | 2.1348 | FALSE | 3.501902 | 3.501903 | 22.789061
B13P2 | 2 | top-down | P-3m1 | -3m | trigonal | 0 | FALSE | 4.80998889 | 4.809989 | 25.085586
ZnMoO4 | 3 | top-down | P2/c | 2/m | monoclinic | 3.0685 | FALSE | 4.834961 | 4.823385 | 24.373452
RbHfMg6O7 | 4 | top-down | P4mm | 4mm | tetragonal | 0 | FALSE | 4.21815518 | 4.21815518 | 29.059066
PbS | 2 | top-down | Pmm2 | mm2 | orthorhombic | 0.9398 | FALSE | 3.86569705 | 11.29805081 | 25.046867
FeO2 | 2 | top-down | Pmmn | mmm | orthorhombic | 0.3937 | FALSE | 2.85817798 | 4.08590732 | 24.402121
LaClO2 | 3 | top-down | P2/m | 2/m | monoclinic | 3.1343 | FALSE | 3.56686295 | 6.76971937 | 25.93473
Ge | 1 | top-down | P-3m1 | -3m | trigonal | 0.0862 | FALSE | 4.03875047 | 4.039502 | 20.688228
HgNCl | 3 | top-down | Pmma | mmm | orthorhombic | 0.1706 | TRUE | 3.94553671 | 7.40374972 | 22.802171
YZnPO | 4 | top-down | P-3m1 | -3m | trigonal | 1.5894 | TRUE | 3.89822173 | 3.898222 | 28.361341
LiBe | 2 | top-down | P2_1/m | 2/m | monoclinic | 0 | FALSE | 2.36294075 | 2.15823736 | 26.090365
GaTe | 2 | top-down | P-6m2 | -6m2 | hexagonal | 1.4595 | FALSE | 4.12025067 | 4.12025 | 25.019273
Mn(InSe2)2 | 3 | top-down | P3m1 | 3m | trigonal | 0 | FALSE | 4.15135457 | 4.151355 | 29.80906
BPt2 | 2 | top-down | P-6m2 | -6m2 | hexagonal | 0 | FALSE | 2.82541 | 2.82541 | 22.780419
Pt(NO3)2 | 3 | top-down | P-3 | -3 | trigonal | 0 | FALSE | 4.69125687 | 4.691258 | 22.565685
B | 1 | top-down | P6/mmm | 6/mmm | hexagonal | 0 | FALSE | 1.70698769 | 1.706987 | 20
Ni(ClO3)2 | 3 | top-down | C2/m | 2/m | monoclinic | 0 | FALSE | 4.97785571 | 5.970825 | 23.098413
MgSb2 | 2 | top-down | P2/m | 2/m | monoclinic | 0 | FALSE | 3.17756727 | 8.02593018 | 24.119601
VTe2 | 2 | top-down | C2/m | 2/m | monoclinic | 0 | FALSE | 3.62934684 | 9.753703 | 23.819785
Cu2WSe4 | 3 | top-down | P-42m | -42m | tetragonal | 1.2721 | FALSE | 5.57153664 | 5.57153664 | 22.837891
ReN2 | 2 | top-down | P-6m2 | -6m2 | hexagonal | 0.0943 | FALSE | 2.871345 | 2.871345 | 26.361247
LaBiSe2O | 4 | top-down | P4/nmm | 4/mmm | tetragonal | 0.8392 | TRUE | 4.13420835 | 4.13420835 | 31.676534
TaAlO4 | 3 | top-down | P2/m | 2/m | monoclinic | 3.135 | FALSE | 3.90319011 | 6.22083364 | 26.123758
SnPS3 | 3 | top-down | P-3 | -3 | trigonal | 1.347 | TRUE | 6.71105589 | 6.711056 | 23.466013
Na2Cl | 2 | top-down | Pmma | mmm | orthorhombic | 0 | FALSE | 3.90517452 | 7.13573512 | 23.993148
SrMg2 | 2 | top-down | P-6m2 | -6m2 | hexagonal | 0 | FALSE | 3.80762234 | 3.807622 | 25.948554
Co(SiSe2)2 | 3 | top-down | C2/m | 2/m | monoclinic | 0 | FALSE | 3.55498309 | 6.886482 | 22.89603
Mg3C | 2 | top-down | P4mm | 4mm | tetragonal | 0.1899 | FALSE | 3.74411211 | 3.74615285 | 22.353476
ThSe3 | 2 | top-down | P2_1/m | 2/m | monoclinic | 1.291 | FALSE | 4.23982496 | 5.79637173 | 26.581833
LiTl | 2 | top-down | P-6m2 | -6m2 | hexagonal | 0.0601 | FALSE | 5.09756312 | 5.096999 | 25.767308
Tl2CuF4 | 3 | top-down | P4/mmm | 4/mmm | tetragonal | 0 | FALSE | 4.0919535 | 4.0919535 | 24.00057
MgCuO2 | 3 | top-down | P-4m2 | -42m | tetragonal | 0 | FALSE | 3.91374641 | 3.91374641 | 20.350559
Se | 1 | top-down | Pmma | mmm | orthorhombic | 0 | FALSE | 2.834279 | 4.645105 | 21.025149
MgSb2 | 2 | top-down | C2/m | 2/m | monoclinic | 0 | FALSE | 3.28468022 | 6.466786 | 24.723462
ZnGeN2 | 3 | top-down | P2_1/c | 2/m | monoclinic | 2.0538 | FALSE | 5.5359888 | 6.46800354 | 23.596304
Mg5Ti | 2 | top-down | Cm | m | monoclinic | 0 | FALSE | 3.06206822 | 5.939565 | 25.12005
V2CoO6 | 3 | top-down | C2/m | 2/m | monoclinic | 1.5327 | FALSE | 3.66395691 | 7.645698 | 24.947419
Mg2Ti | 2 | top-down | P-6m2 | -6m2 | hexagonal | 0 | FALSE | 3.02361717 | 3.023617 | 25.028891
DyTe3 | 2 | top-down | P4/nmm | 4/mmm | tetragonal | 0 | FALSE | 4.34756442 | 4.34764386 | 29.107358
SbS | 2 | top-down | P-1 | -1 | triclinic | 0 | FALSE | 3.931362 | 4.894794 | 22.849215
MgTi2 | 2 | top-down | Pmma | mmm | orthorhombic | 0 | FALSE | 2.90717882 | 4.6390886 | 26.931117
BaFeS | 3 | top-down | P4/nmm | 4/mmm | tetragonal | 0 | FALSE | 3.80191573 | 3.80191573 | 25.649401
B2S2O9 | 3 | top-down | C2 | 2 | monoclinic | 7.0669 | FALSE | 4.20475799 | 4.426089 | 27.246086
ZrCd | 2 | top-down | P4/nmm | 4/mmm | tetragonal | 0 | FALSE | 3.08273752 | 3.08273752 | 27.017986
TmTe3 | 2 | top-down | Pmma | mmm | orthorhombic | 0 | FALSE | 4.00456131 | 4.59581706 | 30.381957
Pd(NCl)2 | 3 | top-down | P1 | 1 | triclinic | 0.4789 | FALSE | 3.412785 | 4.400107 | 24.441529
CeMg2 | 2 | top-down | Pmma | mmm | orthorhombic | 0 | FALSE | 3.07336875 | 5.34415453 | 27.931777
LiH2N | 3 | top-down | Pc | m | monoclinic | 2.9612 | TRUE | 3.203795 | 5.354307 | 23.352102
LaAl3Cu | 3 | top-down | P4mm | 4mm | tetragonal | 0 | FALSE | 4.16571346 | 4.16571346 | 23.683203
In2Te3 | 2 | top-down | P-3m1 | -3m | trigonal | 0 | FALSE | 4.27323898 | 4.273239 | 26.980377
MgO2 | 2 | top-down | C2/m | 2/m | monoclinic | 1.0608 | FALSE | 3.05106481 | 3.421753 | 21.607113
CrSe2 | 2 | top-down | P-3m1 | -3m | trigonal | 0 | FALSE | 3.457284 | 3.456789 | 22.911522
ThGe2 | 2 | top-down | P4/mmm | 4/mmm | tetragonal | 0 | FALSE | 3.99815487 | 3.99815487 | 22.685899
MgSn | 2 | top-down | P3m1 | 3m | trigonal | 0 | FALSE | 3.36278545 | 3.362785 | 32.572719
ScF3 | 2 | top-down | Pmc2_1 | mm2 | orthorhombic | 6.0864 | FALSE | 4.73899545 | 5.34426348 | 22.434124
FeSe | 2 | top-down | Cmme | mmm | orthorhombic | 0 | FALSE | 3.562801 | 3.562801 | 23.66238
Pb | 1 | top-down | P-3m1 | -3m | trigonal | 0 | FALSE | 3.52672544 | 3.526726 | 22.485215
MgTi | 2 | top-down | Pmmn | mmm | orthorhombic | 0 | FALSE | 2.91522722 | 4.88047707 | 29.588443
YMg2 | 2 | top-down | Pmma | mmm | orthorhombic | 0 | FALSE | 3.33184708 | 6.79804061 | 24.880096
ZrCl3 | 2 | top-down | C2/m | 2/m | monoclinic | 0.1731 | FALSE | 6.081914 | 6.234154 | 23.175187
YbCoGe2 | 3 | top-down | P4/nmm | 4/mmm | tetragonal | 0 | FALSE | 4.14974503 | 4.15124939 | 26.88967
W2N3 | 2 | top-down | P-6m2 | -6m2 | hexagonal | 0 | FALSE | 2.92347258 | 2.923473 | 25.178968
MoS2 | 2 | top-down | P-6m2 | -6m2 | hexagonal | 1.6533 | TRUE | 3.19622328 | 3.196223 | 23.12983
Al2FeS4 | 3 | top-down | P3m1 | 3m | trigonal | 0 | FALSE | 3.57749081 | 3.577491 | 29.02009
ZrSiO4 | 3 | top-down | P2/c | 2/m | monoclinic | 3.9934 | FALSE | 4.466243 | 4.874515 | 24.370492
Te | 1 | top-down | Pmma | mmm | orthorhombic | 0 | FALSE | 3.164001 | 5.398947 | 21.823423
Al2ZnS4 | 3 | top-down | P3m1 | 3m | trigonal | 0 | FALSE | 3.69261659 | 3.692616 | 28.997147
Bi2O3 | 2 | top-down | P3m1 | 3m | trigonal | 2.9846 | FALSE | 7.99661506 | 7.996615 | 23.147136
C3N | 2 | top-down | Pmma | mmm | orthorhombic | 0 | FALSE | 3.35890224 | 6.79762601 | 20.014903
Na2HfN2 | 3 | top-down | P-3m1 | -3m | trigonal | 0 | FALSE | 3.31891755 | 3.318918 | 25.237329
H2C2S | 3 | top-down | P-3m1 | -3m | trigonal | 0.2041 | FALSE | 2.84266351 | 2.842663 | 24.098936
CdO2 | 2 | top-down | P-3m1 | -3m | trigonal | 0.0449 | FALSE | 3.44036002 | 3.44036 | 22.026078
SmGe2 | 2 | top-down | P4/mmm | 4/mmm | tetragonal | 0 | FALSE | 3.98347661 | 3.98347661 | 22.591997
HfCd | 2 | top-down | P4/nmm | 4/mmm | tetragonal | 0 | FALSE | 3.09778579 | 3.09778579 | 26.60755
Tl2GeSe3 | 3 | top-down | P-1 | -1 | triclinic | 1.5326 | FALSE | 6.842129 | 8.767822 | 24.38927
YbCuPbSe3 | 4 | top-down | Pmma | mmm | orthorhombic | 0 | FALSE | 3.83803819 | 10.63845898 | 26.728554
TeO2 | 2 | top-down | P4/nmm | 4/mmm | tetragonal | 1.5653 | TRUE | 3.35975325 | 3.36133482 | 24.161191
LiMnTe2 | 3 | top-down | P3m1 | 3m | trigonal | 0 | FALSE | 4.49701018 | 4.49701 | 25.140956
MgSb3 | 2 | top-down | Pmm2 | mm2 | orthorhombic | 0 | FALSE | 3.24475342 | 5.87634999 | 24.796553
GeP | 2 | top-down | C2/m | 2/m | monoclinic | 1.7551 | FALSE | 3.6564295 | 10.88216 | 24.939546
TbGe2 | 2 | top-down | P4/mmm | 4/mmm | tetragonal | 0 | FALSE | 3.85589495 | 3.85589495 | 22.621078
NaLi2As | 3 | top-down | Pmmm | mmm | orthorhombic | 0 | FALSE | 3.3025312 | 4.91320181 | 24.871778
Mn(SbS2)2 | 3 | top-down | C2/m | 2/m | monoclinic | 0.9429 | FALSE | 3.81128489 | 6.536091 | 24.73229
CeMg2 | 2 | top-down | C2/m | 2/m | monoclinic | 0 | FALSE | 3.14575862 | 5.862489 | 26.048837
MgTi | 2 | top-down | Pmmn | mmm | orthorhombic | 0 | FALSE | 4.7864586 | 5.95849692 | 28.767164
CeSe2 | 2 | top-down | Pmmm | mmm | orthorhombic | 0.7371 | FALSE | 4.08651135 | 5.57032728 | 23.677185
HfMg6BO7 | 4 | top-down | P4mm | 4mm | tetragonal | 0 | FALSE | 4.18312801 | 4.18312801 | 28.93035
ZrN2 | 2 | top-down | P-3m1 | -3m | trigonal | 0 | FALSE | 3.407271 | 3.407271 | 21.950507
TePb | 2 | top-down | P4/nmm | 4/mmm | tetragonal | 1.235 | FALSE | 4.62345416 | 4.6288217 | 23.352528
LaBiS2O | 4 | top-down | P4/nmm | 4/mmm | tetragonal | 0.9125 | TRUE | 4.03974606 | 4.03974606 | 31.055713
Zn(OF)2 | 3 | top-down | Cmmm | mmm | orthorhombic | 0 | FALSE | 2.78875596 | 5.901089 | 22.722098
Ta2PtSe7 | 3 | top-down | P2_1/m | 2/m | monoclinic | 0.0144 | FALSE | 3.5739194 | 18.93474489 | 26.029605
EuS | 2 | top-down | P4/mmm | 4/mmm | tetragonal | 0 | FALSE | 4.089947 | 4.089947 | 25.905649
CdClO | 3 | top-down | P3m1 | 3m | trigonal | 0.1529 | TRUE | 3.719652 | 3.719652 | 22.299815
LaMg5 | 2 | top-down | Cm | m | monoclinic | 0 | FALSE | 3.23253418 | 6.604059 | 25.516295
TiS2 | 2 | top-down | P4/mmm | 4/mmm | tetragonal | 0 | FALSE | 3.03486328 | 3.03486328 | 22.61712
MgTi | 2 | top-down | P4/nmm | 4/mmm | tetragonal | 0 | FALSE | 4.16404031 | 4.10201039 | 24.731911
Nd2Te5 | 2 | top-down | P4/nmm | 4/mmm | tetragonal | 0 | FALSE | 4.44093782 | 4.4424829 | 38.680446
TbGaI | 3 | top-down | P-3m1 | -3m | trigonal | 0 | FALSE | 4.18913711 | 4.189138 | 28.072251
CeMg5 | 2 | top-down | Cm | m | monoclinic | 0 | FALSE | 3.05649252 | 6.394497 | 25.53339
Mo(BrO)2 | 3 | top-down | Pmc2_1 | mm2 | orthorhombic | 1.1625 | FALSE | 3.92394759 | 7.73648669 | 24.865533
Y2C | 2 | top-down | P-3m1 | -3m | trigonal | 0 | FALSE | 3.54336838 | 3.543368 | 22.695858
CuPb2(ClO2)2 | 4 | top-down | P4mm | 4mm | tetragonal | 0 | FALSE | 5.7536863 | 5.7536863 | 25.422334
Al2Zn2S5 | 3 | top-down | P-3m1 | -3m | trigonal | 1.2347 | FALSE | 3.6695363 | 3.669535 | 31.894417
Sr2GdS3 | 3 | top-down | P4/mmm | 4/mmm | tetragonal | 0 | FALSE | 4.098261 | 4.098261 | 25.839767
RbLiMg6O7 | 4 | top-down | P4mm | 4mm | tetragonal | 0 | FALSE | 4.14450741 | 4.14450741 | 28.579455
ZrS2 | 2 | top-down | P-3m1 | -3m | trigonal | 1.1262 | FALSE | 3.69092 | 3.69092 | 22.914081
Mn(AlS2)2 | 3 | top-down | P3m1 | 3m | trigonal | 0 | FALSE | 3.65159628 | 3.651596 | 29.143014
YbCl3 | 2 | top-down | Pmmn | mmm | orthorhombic | 0 | FALSE | 3.84969191 | 7.96197533 | 23.788895
HfSiSe | 3 | top-down | P4/nmm | 4/mmm | tetragonal | 0 | FALSE | 3.53743776 | 3.53743776 | 26.394765
YI | 2 | top-down | P-3m1 | -3m | trigonal | 0 | FALSE | 3.93495687 | 3.934957 | 27.090311
Mn(BiTe2)2 | 3 | top-down | P-3m1 | -3m | trigonal | 0.8198 | FALSE | 4.33807812 | 4.338079 | 30.88171
Cd3As2 | 2 | top-down | P-4m2 | -42m | tetragonal | 0.3111 | TRUE | 9.29427077 | 9.29427077 | 29.118352
Si(CO)2 | 3 | top-down | Pmmm | mmm | orthorhombic | 0 | FALSE | 2.932128 | 6.961175 | 24.607794
YMg | 2 | top-down | P-3m1 | -3m | trigonal | 0 | FALSE | 3.46867408 | 3.468674 | 28.588249
SnS2 | 2 | top-down | P-3m1 | -3m | trigonal | 1.5738 | FALSE | 3.6977793 | 3.69778 | 22.955682
KSnN3 | 3 | top-down | P-3 | -3 | trigonal | 0.6514 | FALSE | 6.83647 | 6.773844 | 25.959252
Ti3(HO2)2 | 3 | top-down | P-3m1 | -3m | trigonal | 0 | FALSE | 3.02049773 | 3.02426 | 29.320299
Bi | 1 | top-down | P2_1/m | 2/m | monoclinic | 0.0844 | FALSE | 4.59837065 | 4.6006517 | 23.788442
LiMnSe2 | 3 | top-down | P3m1 | 3m | trigonal | 0 | FALSE | 4.13150367 | 4.131504 | 24.406371
Al2ZnS4 | 3 | top-down | P-3m1 | -3m | trigonal | 1.6313 | FALSE | 3.68195826 | 3.681959 | 28.962192
Sb2Te3 | 2 | top-down | P2/c | 2/m | monoclinic | 1.1661 | FALSE | 7.528096 | 10.5706 | 22.151253
PbS | 2 | top-down | Pma2 | mm2 | orthorhombic | 2.2504 | FALSE | 6.10318907 | 6.89764706 | 23.753554
AlAgO2 | 3 | top-down | P3m1 | 3m | trigonal | 0 | FALSE | 2.90317394 | 2.903174 | 24.150299
Al2ZnS4 | 3 | top-down | P3m1 | 3m | trigonal | 0 | FALSE | 3.69252569 | 3.692525 | 28.983768
CaMg | 2 | top-down | P3m1 | 3m | trigonal | 0 | FALSE | 3.65257533 | 3.652576 | 34.509042
VS2 | 2 | top-down | P-6m2 | -6m2 | hexagonal | 0.0279 | FALSE | 3.18451863 | 3.184518 | 22.983646
NaI | 2 | top-down | P4/mmm | 4/mmm | tetragonal | 3.8631 | FALSE | 4.3977225 | 4.3977225 | 20
HoSI | 3 | top-down | Pmmn | mmm | orthorhombic | 2.7458 | TRUE | 4.14430728 | 5.31079099 | 26.67683
AgN | 2 | top-down | P4/nmm | 4/mmm | tetragonal | 0 | FALSE | 4.072019 | 4.072019 | 21.293528
MgTi | 2 | top-down | P3m1 | 3m | trigonal | 0 | FALSE | 2.97032393 | 2.970324 | 32.462928
EuGe3 | 2 | top-down | P-6m2 | -6m2 | hexagonal | 0.0682 | FALSE | 6.37098905 | 6.371037 | 20
CdCl4 | 2 | top-down | Pmna | mmm | orthorhombic | 0.2847 | FALSE | 7.35641282 | 5.24754487 | 24.809388
As2Se3 | 2 | top-down | P2_1/m | 2/m | monoclinic | 0.7142 | FALSE | 3.77386415 | 9.61338081 | 25.922443
KPO4 | 3 | top-down | P2_1/m | 2/m | monoclinic | 0.0122 | FALSE | 5.35266597 | 7.08553901 | 25.412923
PdN | 2 | top-down | P-6m2 | -6m2 | hexagonal | 0 | FALSE | 3.37401003 | 3.372921 | 20
NiS2 | 2 | top-down | P4/mmm | 4/mmm | tetragonal | 0 | FALSE | 3.21820647 | 3.21820647 | 22.129693
Fe(BrN)2 | 3 | top-down | P2/m | 2/m | monoclinic | 0 | FALSE | 3.53850615 | 4.03139253 | 22.676015
Tl2SiSe3 | 3 | top-down | P-1 | -1 | triclinic | 2.1983 | FALSE | 6.839392 | 8.727407 | 24.355267
HoBC | 3 | top-down | Pmma | mmm | orthorhombic | 0 | FALSE | 3.37601072 | 3.50306446 | 23.997799
HC | 2 | top-down | P-3m1 | -3m | trigonal | 3.4891 | TRUE | 2.53688891 | 2.536889 | 22.681159
NaMnTe2 | 3 | top-down | P3m1 | 3m | trigonal | 0 | FALSE | 4.56411724 | 4.564118 | 25.655471
Ag2IO6 | 3 | top-down | P-31m | -3m | trigonal | 0 | FALSE | 5.630342 | 5.630342 | 22.571818
Ti2Te2P | 3 | top-down | P-3m1 | -3m | trigonal | 0 | FALSE | 3.6533389 | 3.653339 | 26.277482
BaMgSn | 3 | top-down | P4/nmm | 4/mmm | tetragonal | 0.0855 | TRUE | 6.84185579 | 6.84185579 | 30.81564
MgTi | 2 | top-down | P4/mmm | 4/mmm | tetragonal | 0 | FALSE | 4.1840332 | 4.18533432 | 26.045966
Al(BiO2)2 | 3 | top-down | P42_12 | 422 | tetragonal | 0 | FALSE | 8.72606253 | 8.72606253 | 22.277193
NaTi2HO5 | 4 | top-down | Pm | m | monoclinic | 0 | FALSE | 3.04536 | 3.663138 | 28.275376
ZnO2 | 2 | top-down | P-3m1 | -3m | trigonal | 0.2281 | FALSE | 3.10401737 | 3.104377 | 21.878644
Mn2Ga2S5 | 3 | top-down | P-3m1 | -3m | trigonal | 0 | FALSE | 3.68244123 | 3.682581 | 32.086073
VPS3 | 3 | top-down | P-31m | -3m | trigonal | 0 | FALSE | 5.92913209 | 5.947801 | 23.108786
CeSe2 | 2 | top-down | P4/nmm | 4/mmm | tetragonal | 0 | FALSE | 4.09249267 | 4.10263291 | 25.721253
SiS | 2 | top-down | Pmna | mmm | orthorhombic | 0.5016 | TRUE | 3.96287863 | 6.66210128 | 24.071701
Bi2Pt | 2 | top-down | P31m | 3m | trigonal | 0 | FALSE | 6.61299152 | 6.613141 | 23.849595
CdS | 2 | top-down | P3m1 | 3m | trigonal | 1.6772 | TRUE | 4.24498006 | 4.24498 | 20.16693
PdCl2 | 2 | top-down | Pmna | mmm | orthorhombic | 0.9214 | FALSE | 3.86554301 | 6.49930664 | 22.605336
Al2Ru | 2 | top-down | P4/mmm | 4/mmm | tetragonal | 0 | FALSE | 2.98197387 | 2.98197387 | 22.704718
ThCo5 | 2 | top-down | P6/mmm | 6/mmm | hexagonal | 0 | FALSE | 6.83496386 | 6.864773 | 20
Na2ZrN2 | 3 | top-down | P-3m1 | -3m | trigonal | 0 | FALSE | 3.3748991 | 3.374899 | 25.211677
Ca(NCl)2 | 3 | top-down | Pma2 | mm2 | orthorhombic | 1.4469 | TRUE | 5.24864656 | 7.60353323 | 23.903731
Zn2Ga2S5 | 3 | top-down | P-3m1 | -3m | trigonal | 0.9591 | FALSE | 3.68795177 | 3.687953 | 31.968599
HfSiTe | 3 | top-down | P4/nmm | 4/mmm | tetragonal | 0 | FALSE | 3.67212193 | 3.67212193 | 26.98638
Bi2S2O | 3 | top-down | P4/nmm | 4/mmm | tetragonal | 0.9896 | TRUE | 3.96701728 | 3.96701728 | 31.222949
VI2 | 2 | top-down | P-3m1 | -3m | trigonal | 1.1625 | FALSE | 4.095883 | 4.095743 | 23.144466
SnPO3 | 3 | top-down | Pc | m | monoclinic | 0.3769 | FALSE | 4.661122 | 5.997046 | 24.305463
HoFeGe2 | 3 | top-down | P4/nmm | 4/mmm | tetragonal | 0 | FALSE | 4.11764129 | 4.12248285 | 26.802911
FeBiO3 | 3 | top-down | P4mm | 4mm | tetragonal | 0 | FALSE | 3.93448548 | 3.93448548 | 23.952119
Y(CuS)2 | 3 | top-down | P-3m1 | -3m | trigonal | 0 | FALSE | 3.888819 | 3.888819 | 24.38262
HfTe5 | 2 | top-down | Pmmn | mmm | orthorhombic | 0 | FALSE | 4.02823807 | 13.8604544 | 25.297584
BaMgPb | 3 | top-down | P4/nmm | 4/mmm | tetragonal | 0.0187 | TRUE | 6.85275107 | 6.85275107 | 31.07481
Ce(SbSe2)2 | 3 | top-down | C2/m | 2/m | monoclinic | 0.0249 | FALSE | 9.1236559 | 10.57456 | 23.707319
Ni | 1 | top-down | P-3m1 | 2/m | trigonal | 0 | FALSE | 2.40918 | 4.174797 | 22.024152
SrTa2O7 | 3 | top-down | P4/mmm | 4/mmm | tetragonal | 0 | FALSE | 3.95374208 | 3.95374208 | 28.042322
SrFe2Se2O | 4 | top-down | Pmmn | mmm | orthorhombic | 1.1999 | TRUE | 4.36940361 | 9.91192514 | 26.551836
MgBi2 | 2 | top-down | C2/m | 2/m | monoclinic | 0 | FALSE | 3.39186951 | 6.726066 | 24.980012
In2Se3 | 2 | top-down | P-3m1 | -3m | trigonal | 0.4926 | FALSE | 3.99922453 | 3.999224 | 26.456756
MgTi | 2 | top-down | Pmma | mmm | orthorhombic | 0 | FALSE | 4.24238801 | 4.2755356 | 27.55563
CaC2 | 2 | top-down | Cmme | mmm | orthorhombic | 0 | FALSE | 4.42665739 | 4.523118 | 23.148083
HoTe3 | 2 | top-down | P4/nmm | 4/mmm | tetragonal | 0 | FALSE | 4.34215924 | 4.34215924 | 29.088529
Ag2SeO4 | 3 | top-down | C222 | 222 | orthorhombic | 1.5468 | FALSE | 4.77460099 | 6.498342 | 22.026553
HoTe3 | 2 | top-down | Pmma | mmm | orthorhombic | 0 | FALSE | 4.02362693 | 4.60050623 | 30.431429
ZnSiN2 | 3 | top-down | Pmna | mmm | orthorhombic | 0.2691 | TRUE | 5.59048077 | 5.70765675 | 23.988225
TmSb2 | 2 | top-down | C222 | 222 | orthorhombic | 0 | FALSE | 3.3254227 | 3.441889 | 24.898708
HgSBr | 3 | top-down | P2_1/m | 2/m | monoclinic | 0 | FALSE | 4.73912982 | 8.02149043 | 22.913021
LiC12 | 2 | top-down | P6/mmm | 6/mmm | hexagonal | 0 | FALSE | 4.29691271 | 4.296913 | 23.785746
Er2Mg2Ru | 3 | top-down | P4/mmm | 4/mmm | tetragonal | 0 | FALSE | 3.33585223 | 3.33585223 | 28.360058
C | 1 | top-down | P4/mmm | 4/mmm | tetragonal | 0 | FALSE | 1.632938 | 1.632938 | 20
LuTe3 | 2 | top-down | Pmma | mmm | orthorhombic | 0 | FALSE | 3.98343159 | 4.58666399 | 30.305883
HfTe3 | 2 | top-down | Pmmn | mmm | orthorhombic | 0 | FALSE | 3.96068184 | 5.94023566 | 26.856246
ZnO | 2 | top-down | P-6m2 | -6m2 | hexagonal | 1.678 | TRUE | 3.28168038 | 3.28168 | 20.634921
PbS | 2 | top-down | Pmn2_1 | mm2 | orthorhombic | 2.0793 | FALSE | 3.92226068 | 5.95462898 | 22.166363
Sr2N | 2 | top-down | P-3m1 | -3m | trigonal | 0 | FALSE | 3.83690457 | 3.836904 | 22.747798
CaNiGe | 3 | top-down | P4/nmm | 4/mmm | tetragonal | 0 | FALSE | 4.05273375 | 4.05273375 | 24.276417
ZnBi | 2 | top-down | P3m1 | 3m | trigonal | 0 | FALSE | 4.630188 | 4.630188 | 20.274504
MgSn | 2 | top-down | P-3m1 | -3m | trigonal | 0 | FALSE | 3.2946667 | 3.294667 | 27.549778
MgSb | 2 | top-down | Pmm2 | mm2 | orthorhombic | 0 | FALSE | 3.71103997 | 5.13013901 | 26.78099
Pb3N2 | 2 | top-down | Pmmn | mmm | orthorhombic | 0.031 | FALSE | 3.59342943 | 11.4947233 | 23.067883
Ca(BH)2 | 3 | top-down | P-3m1 | -3m | trigonal | 0 | FALSE | 3.51058536 | 3.510586 | 23.683521
Zn(GaS2)2 | 3 | top-down | P3m1 | 3m | trigonal | 0 | FALSE | 3.72338026 | 3.72338 | 29.128366
PtSe2 | 2 | top-down | P-3m1 | -3m | trigonal | 1.3516 | FALSE | 3.73579098 | 3.735791 | 22.613389
Al2Zn2S5 | 3 | top-down | P-6m2 | -6m2 | hexagonal | 1.5795 | FALSE | 3.67430822 | 3.674309 | 31.887533
Mg(InSe2)2 | 3 | top-down | P-1 | -1 | triclinic | 1.2458 | FALSE | 7.117042 | 8.210473 | 30.275164
NbF4 | 2 | top-down | P4/mmm | 4/mmm | tetragonal | 0 | FALSE | 4.15895556 | 4.15895556 | 23.812503
CeMg | 2 | top-down | Pmmn | mmm | orthorhombic | 0 | FALSE | 3.04382308 | 5.07947257 | 25.269087
LuTe3 | 2 | top-down | P4/nmm | 4/mmm | tetragonal | 0 | FALSE | 4.32468109 | 4.32367575 | 28.948329
LaIO3 | 3 | top-down | P2_1/m | 2/m | monoclinic | 0.7019 | TRUE | 4.15338965 | 4.31589062 | 26.999725
Nb2PdS6 | 3 | top-down | C2/m | 2/m | monoclinic | 0 | FALSE | 3.29324857 | 9.304756 | 23.643784
CuSnAu | 3 | top-down | P4/mmm | 4/mmm | tetragonal | 0 | FALSE | 3.21699875 | 3.21699875 | 28.928377
MgSn2 | 2 | top-down | P-6m2 | -6m2 | hexagonal | 0 | FALSE | 3.32604387 | 3.326044 | 24.89452
NiAgSe2 | 3 | top-down | P3m1 | 3m | trigonal | 0 | FALSE | 3.38461439 | 3.384615 | 25.052195
CaBO3 | 3 | top-down | P2_1/m | 2/m | monoclinic | 0.5147 | FALSE | 3.53983509 | 5.35334539 | 24.308612
MgCoGe | 3 | top-down | P4/nmm | 4/mmm | tetragonal | 0 | FALSE | 3.8217253 | 3.8217253 | 23.964521
Mg2Fe | 2 | top-down | Pmma | mmm | orthorhombic | 0 | FALSE | 2.99038714 | 4.57885485 | 26.375622
Ca2SiO4 | 3 | top-down | P3m1 | 3m | trigonal | 0 | FALSE | 6.319559 | 6.319559 | 25.742351
Tl2Ge2S5 | 3 | top-down | C2 | 2 | monoclinic | 2.6894 | FALSE | 10.46308 | 10.46308 | 25.224806
SrCu | 2 | top-down | P6/mmm | 6/mmm | hexagonal | 0 | FALSE | 4.28495645 | 4.284957 | 24.000798
Li2GeN2 | 3 | top-down | P2_1/c | 2/m | monoclinic | 2.5044 | FALSE | 5.77535345 | 6.54662802 | 24.9961
NdGe5 | 2 | top-down | Pmmm | mmm | orthorhombic | 0 | FALSE | 3.52794523 | 6.54062472 | 23.414028
Cu2BrO3 | 3 | top-down | P2_1/m | 2/m | monoclinic | 0 | FALSE | 5.32376954 | 5.81826275 | 24.398363
NaB(SO4)2 | 4 | top-down | P2/c | 2/m | monoclinic | 6.0073 | TRUE | 5.430504 | 7.827709 | 26.656665
LaGe5 | 2 | top-down | Pmmm | mmm | orthorhombic | 0 | FALSE | 3.55603376 | 6.70400126 | 23.460598
Sn4Ir | 2 | top-down | Pban | mmm | orthorhombic | 0 | FALSE | 6.45003908 | 6.60529201 | 22.880295
HfMg6Nb | 3 | top-down | Pmm2 | mm2 | orthorhombic | 0 | FALSE | 4.80627818 | 6.14122068 | 23.964876
HgSeO4 | 3 | top-down | Pmn2_1 | mm2 | orthorhombic | 1.9078 | FALSE | 5.18717829 | 6.65123707 | 23.668613
As | 1 | top-down | P-3m1 | -3m | trigonal | 1.573 | FALSE | 3.60614826 | 3.606148 | 21.287882
V2H2O5 | 3 | top-down | C2/m | 2/m | monoclinic | 1.4919 | FALSE | 3.0656266 | 6.087502 | 25.42458
YCoGe2 | 3 | top-down | P4/nmm | 4/mmm | tetragonal | 0 | FALSE | 4.11495436 | 4.11257782 | 26.689209
H4W | 2 | top-down | P4/nmm | 4/mmm | tetragonal | 0.0233 | FALSE | 3.10121735 | 3.10121735 | 25.376457
Ga2Fe2S5 | 3 | top-down | P-3m1 | -3m | trigonal | 0 | FALSE | 3.61234 | 3.613157 | 31.911025
KUClO3 | 4 | top-down | P2_1/m | 2/m | monoclinic | 1.8821 | FALSE | 4.0889532 | 6.94230403 | 27.106232
TlCu3S2 | 3 | top-down | C2/m | 2/m | monoclinic | 0.8786 | FALSE | 3.83390337 | 7.420352 | 27.03024
HfAl5Ni2 | 3 | top-down | P4/mmm | 4/mmm | tetragonal | 0 | FALSE | 4.12376605 | 4.12376605 | 26.980306
LaMg2 | 2 | top-down | C2/m | 2/m | monoclinic | 0 | FALSE | 3.30455639 | 6.240923 | 26.035298
Ca(InN)2 | 3 | top-down | P-3m1 | -3m | trigonal | 0 | FALSE | 3.42489161 | 3.426019 | 25.268015
GaCuS2 | 3 | top-down | P3m1 | 3m | trigonal | 0 | FALSE | 3.3655897 | 3.365589 | 24.770756
NaN3 | 2 | top-down | P2/m | 2/m | monoclinic | 0.891 | FALSE | 4.681582 | 6.676034 | 20
CaC2(SN)2 | 4 | top-down | P2/c | 2/m | monoclinic | 3.8828 | FALSE | 5.56617926 | 7.24391611 | 24.038687
Pr2BC | 3 | top-down | C2/m | 2/m | monoclinic | 0 | FALSE | 3.64689817 | 7.411298 | 23.476769
ZnSiO3 | 3 | top-down | P-31m | -3m | trigonal | 3.259 | FALSE | 4.8399158 | 4.839916 | 23.65702
NiPSe3 | 3 | top-down | P-31m | -3m | trigonal | 0 | FALSE | 6.15808687 | 6.162032 | 23.061818
ErFeGe2 | 3 | top-down | P4/nmm | 4/mmm | tetragonal | 0 | FALSE | 4.1098705 | 4.10903675 | 26.798807
ZrGeTe4 | 3 | top-down | Pmn2_1 | mm2 | orthorhombic | 0.6493 | FALSE | 4.0227846 | 11.13653328 | 27.551831
GeTe | 2 | top-down | Pmn2_1 | mm2 | orthorhombic | 0.9309 | FALSE | 4.23944917 | 4.42988586 | 23.02727
Mg2Ti | 2 | top-down | Pmma | mmm | orthorhombic | 0 | FALSE | 2.98554715 | 4.94185933 | 27.061876
Dy(CuS)2 | 3 | top-down | P-3m1 | -3m | trigonal | 0 | FALSE | 3.88739159 | 3.887216 | 24.315159
CuS | 2 | top-down | P3m1 | 3m | trigonal | 0 | FALSE | 3.66651999 | 3.66652 | 20.492495
CeSe2 | 2 | top-down | P-3m1 | -3m | trigonal | 1.1183 | FALSE | 4.24160854 | 4.241608 | 22.8738
Na2ZnS2 | 3 | top-down | Pca2_1 | mm2 | orthorhombic | 2.3617 | TRUE | 6.6716361 | 6.69728828 | 27.548339
SrFe2S2O | 4 | top-down | Pmmn | mmm | orthorhombic | 0.6867 | TRUE | 4.45424102 | 9.32995305 | 26.605078
Zn(GaS2)2 | 3 | top-down | P-3m1 | -3m | trigonal | 1.1143 | FALSE | 3.70358603 | 3.703586 | 29.037868
SnS | 2 | top-down | Pmmn | mmm | orthorhombic | 1.8758 | FALSE | 3.75776107 | 5.7843064 | 22.22502
TbGe5 | 2 | top-down | Pmmm | mmm | orthorhombic | 0 | FALSE | 3.3076804 | 6.31658872 | 23.326436
NaEr(SO4)2 | 4 | top-down | P2_1/m | 2/m | monoclinic | 5.1483 | TRUE | 4.74795676 | 6.75069363 | 30.718088
MgSn | 2 | top-down | Pmmm | mmm | orthorhombic | 0 | FALSE | 3.16617825 | 4.81904765 | 20
LuSb2 | 2 | top-down | C222 | 222 | orthorhombic | 0 | FALSE | 3.32558668 | 3.442207 | 25.031709
TiSCl | 3 | top-down | Pmmn | mmm | orthorhombic | 0 | FALSE | 3.431484 | 4.821597 | 25.083467
YMg2 | 2 | top-down | P-6m2 | -6m2 | hexagonal | 0 | FALSE | 3.37404715 | 3.374048 | 25.717573
ErSb2 | 2 | top-down | C222 | 222 | orthorhombic | 0 | FALSE | 3.32397454 | 3.462275 | 24.897091
PrAl3Cu | 3 | top-down | P4mm | 4mm | tetragonal | 0 | FALSE | 4.13577338 | 4.13577338 | 23.662094
RbO2 | 2 | top-down | P4/mmm | 4/mmm | tetragonal | 0 | FALSE | 4.97631941 | 4.97631941 | 25.699372
CaMg | 2 | top-down | P-3m1 | -3m | trigonal | 0 | FALSE | 3.64896073 | 3.64896 | 28.784137
KRbMg6O7 | 4 | top-down | P4mm | 4mm | tetragonal | 0 | FALSE | 4.28409693 | 4.28409693 | 28.122897
Al2Zn2S5 | 3 | top-down | P3m1 | 3m | trigonal | 0 | FALSE | 3.69413105 | 3.694131 | 32.118332
PaP2 | 2 | top-down | P4/mmm | 4/mmm | tetragonal | 0 | FALSE | 5.29710995 | 5.29710995 | 22.513147
GeS2 | 2 | top-down | P-4m2 | -42m | tetragonal | 1.4089 | FALSE | 3.49801855 | 3.49801855 | 22.855457
Al2ZnS4 | 3 | top-down | P3m1 | 3m | trigonal | 0 | FALSE | 3.68161503 | 3.681616 | 29.011671
MgGa2 | 2 | top-down | P-6m2 | -6m2 | hexagonal | 0 | FALSE | 2.9718877 | 2.971888 | 24.953848
CeMg | 2 | top-down | P-3m1 | -3m | trigonal | 0 | FALSE | 3.09991738 | 3.099918 | 29.028006
Sb | 1 | top-down | P-3m1 | -3m | trigonal | 1.2203 | FALSE | 4.11254659 | 4.112546 | 21.522725
Hg2GeO4 | 3 | top-down | C222 | 222 | orthorhombic | 2.4807 | FALSE | 6.513408 | 6.513407 | 22.2633
SmGe5 | 2 | top-down | Pmmm | mmm | orthorhombic | 0 | FALSE | 3.50031311 | 6.44741484 | 23.377978
TiAgSe2 | 3 | top-down | P3m1 | 3m | trigonal | 0 | FALSE | 3.4414564 | 3.441457 | 25.583703
Sn(NF)2 | 3 | top-down | P2/m | 2/m | monoclinic | 2.1507 | TRUE | 3.68244305 | 6.88488775 | 22.855989
Si2O | 2 | top-down | Cm | m | monoclinic | 0 | FALSE | 2.70375401 | 3.878585 | 22.806944
TbCBr | 3 | top-down | C2/m | 2/m | monoclinic | 0 | FALSE | 3.8022865 | 4.003412 | 26.688255
CaO | 2 | top-down | P4/nmm | 4/mmm | tetragonal | 2.4751 | TRUE | 3.320013 | 3.320013 | 22.395507
IrI3 | 2 | top-down | P-31m | -3m | trigonal | 1.5617 | FALSE | 6.862197 | 6.862197 | 22.978663
Bi | 1 | top-down | Pbam | mmm | orthorhombic | 0 | FALSE | 6.4546684 | 6.93925987 | 24.520602
LiP3 | 2 | top-down | P-6m2 | -6m2 | hexagonal | 0 | FALSE | 4.19859129 | 4.198592 | 22.300729
LaNb2O7 | 3 | top-down | P4/mmm | 4/mmm | tetragonal | 0 | FALSE | 3.91178161 | 3.91178161 | 28.071637
MgSb | 2 | top-down | Pmm2 | mm2 | orthorhombic | 0 | FALSE | 3.33183361 | 5.34899043 | 27.120973
YMg5 | 2 | top-down | Cm | m | monoclinic | 0 | FALSE | 3.17909747 | 6.237673 | 25.370167
TbCoGe2 | 3 | top-down | P4/nmm | 4/mmm | tetragonal | 0 | FALSE | 4.11561183 | 4.11312567 | 26.757509
CuF2 | 2 | top-down | P2_1/c | 2/m | monoclinic | 0.4618 | FALSE | 3.42034015 | 5.2543306 | 21.524519
AuN2 | 2 | top-down | P2/m | 2/m | monoclinic | 0 | FALSE | 2.88408026 | 5.10564113 | 20.816747
Br | 1 | top-down | P4/mmm | 4/mmm | tetragonal | 0 | FALSE | 2.874398 | 2.874398 | 20
Ga2O3 | 2 | top-down | P-62m | -6m2 | hexagonal | 3.1512 | TRUE | 5.57734207 | 5.577341 | 21.655567
SmSi3Ni | 3 | top-down | Pmma | mmm | orthorhombic | 0 | FALSE | 3.85952635 | 3.8677711 | 28.244455
SrBiS2F | 4 | top-down | P4/nmm | 4/mmm | tetragonal | 0.8793 | TRUE | 4.0335362 | 4.0335362 | 31.08992
NiTe | 2 | top-down | P-3m1 | -3m | trigonal | 0 | FALSE | 3.8629222 | 3.862922 | 23.678848
TiAgF6 | 3 | top-down | P-1 | -1 | triclinic | 0.2086 | FALSE | 5.210481 | 5.54958 | 23.420741
Li2AgSn2 | 3 | top-down | P-4m2 | -42m | tetragonal | 0 | FALSE | 4.43202648 | 4.43202648 | 23.188373
Mg2Rh | 2 | top-down | P4/mmm | 4/mmm | tetragonal | 0 | FALSE | 3.15022179 | 3.15022179 | 22.883476
LiO2 | 2 | top-down | P-3m1 | -3m | trigonal | 0.6314 | TRUE | 3.29990368 | 3.299904 | 22.189232
CeAl3Cu | 3 | top-down | P4mm | 4mm | tetragonal | 0 | FALSE | 3.93965906 | 3.93965906 | 23.614006
UTl2O4 | 3 | top-down | P4/mmm | 4/mmm | tetragonal | 2.0962 | FALSE | 4.34763616 | 4.34763616 | 24.354149
RbHfMg6O7 | 4 | top-down | P4mm | 4mm | tetragonal | 0 | FALSE | 4.09029718 | 4.09029718 | 29.567654
Tm(CuS)2 | 3 | top-down | P-3m1 | -3m | trigonal | 0 | FALSE | 3.8737682 | 3.871757 | 24.201135
TbSb2 | 2 | top-down | C222 | 222 | orthorhombic | 0 | FALSE | 3.33224903 | 3.476694 | 24.923409
U(OF)2 | 3 | top-down | P-3m1 | -3m | trigonal | 2.1731 | FALSE | 4.22173633 | 4.221736 | 23.556642
HgBr2 | 2 | top-down | C2/m | 2/m | monoclinic | 2.5943 | TRUE | 4.115322 | 4.115322 | 23.291164
Sr2Co(BrO)2 | 4 | top-down | P4/mmm | 4/mmm | tetragonal | 0 | FALSE | 4.07337228 | 4.07337228 | 25.977334
HfGe2 | 2 | top-down | P4/nmm | 4/mmm | tetragonal | 0 | FALSE | 3.73494591 | 3.76199478 | 25.655071
HfSe3 | 2 | top-down | Pmmn | mmm | orthorhombic | 0.3603 | FALSE | 3.73715364 | 5.44428958 | 26.192416
RbHfMg6O7 | 4 | top-down | P4mm | 4mm | tetragonal | 0 | FALSE | 4.22548351 | 4.22548351 | 28.801845
AgClO4 | 3 | top-down | P-42m | -42m | tetragonal | 2.9247 | FALSE | 4.78899688 | 4.78899688 | 21.726015
UBrO2 | 3 | top-down | Pmma | mmm | orthorhombic | 0.1101 | FALSE | 3.99749443 | 4.15085906 | 27.532844
RbNaMg6O7 | 4 | top-down | P4mm | 4mm | tetragonal | 0 | FALSE | 4.23013692 | 4.23013692 | 28.261916
YbCl3 | 2 | top-down | C2/m | 2/m | monoclinic | 0.705 | FALSE | 6.11628309 | 7.208877 | 22.454131
CeS | 2 | top-down | P4/nmm | 4/mmm | tetragonal | 0 | FALSE | 3.93341 | 3.93341 | 23.210179
SbTeI | 3 | top-down | C2/m | 2/m | monoclinic | 0.9828 | FALSE | 4.279876 | 7.69532 | 24.080763
Mg6VC | 3 | top-down | Pmm2 | mm2 | orthorhombic | 0 | FALSE | 3.02060464 | 8.44113196 | 24.884154
TiNF | 3 | top-down | Pmmn | mmm | orthorhombic | 0.6611 | TRUE | 3.05992082 | 3.95556692 | 24.334873
CoTe2 | 2 | top-down | P-3m1 | -3m | trigonal | 0 | FALSE | 3.629022 | 3.629022 | 22.656792
Be2BO5 | 3 | top-down | C2 | 2 | monoclinic | 0.1784 | FALSE | 4.48539944 | 4.491426 | 24.312209
Sn3F8 | 2 | top-down | P2_1/c | 2/m | monoclinic | 3.3405 | TRUE | 5.31868995 | 13.30629356 | 22.938305
P | 1 | top-down | Pmna | mmm | orthorhombic | 0.8524 | TRUE | 3.32613161 | 4.5732475 | 22.120631
CuBr | 2 | top-down | P-6m2 | -6m2 | hexagonal | 1.0676 | TRUE | 4.10523626 | 4.105236 | 20
BiBrO | 3 | top-down | P4/nmm | 4/mmm | tetragonal | 2.4111 | FALSE | 3.93751165 | 3.93751165 | 25.731456
SnPS3 | 3 | top-down | Pc | m | monoclinic | 2.2014 | FALSE | 6.57352 | 9.423552 | 28.478279
LaBrO | 3 | top-down | P4/nmm | 4/mmm | tetragonal | 3.9982 | TRUE | 4.06405688 | 4.06405688 | 25.515016
MoSe2 | 2 | top-down | P-6m2 | -6m2 | hexagonal | 1.4238 | TRUE | 3.33123055 | 3.33123 | 23.345233
LiCoAs | 3 | top-down | P4/nmm | 4/mmm | tetragonal | 0 | FALSE | 3.71556824 | 3.71556824 | 24.023173
TiCuF6 | 3 | top-down | P-1 | -1 | triclinic | 0.6249 | FALSE | 4.991291 | 5.285077 | 23.520702
KH2N | 3 | top-down | Pmmn | mmm | orthorhombic | 2.2846 | TRUE | 3.71016423 | 4.49999603 | 24.611258
ZrGe2 | 2 | top-down | P4/nmm | 4/mmm | tetragonal | 0 | FALSE | 3.77751726 | 3.77983038 | 25.781741
Zr2Te2P | 3 | top-down | P-3m1 | -3m | trigonal | 0 | FALSE | 3.85262467 | 3.852625 | 26.662675
BiSe | 2 | top-down | P2_1/c | 2/m | monoclinic | 0.0282 | TRUE | 7.7420531 | 7.34244103 | 22.0755
PbIF | 3 | top-down | P4/nmm | 4/mmm | tetragonal | 2.3601 | FALSE | 4.19405268 | 4.19405268 | 26.208816
ZrTe3 | 2 | top-down | Pmmn | mmm | orthorhombic | 0 | FALSE | 3.99237731 | 5.94416507 | 26.824171
CrSBr | 3 | top-down | Pmmn | mmm | orthorhombic | 0.2928 | TRUE | 3.53931001 | 4.72613941 | 25.653639
Eu2ZnGe3 | 3 | top-down | P-6m2 | -6m2 | hexagonal | 0 | FALSE | 4.1984515 | 4.200476 | 27.976666
YSb2 | 2 | top-down | C222 | 222 | orthorhombic | 0 | FALSE | 3.37050476 | 3.495351 | 24.904261
Zn2SiO4 | 3 | top-down | P2_1/m | 2/m | monoclinic | 2.8389 | TRUE | 4.90514564 | 6.21574386 | 24.593467
Cu2Te | 2 | top-down | P6/mmm | 6/mmm | hexagonal | 0 | FALSE | 4.32033795 | 4.320337 | 24.537695
YCl3 | 2 | top-down | P-31m | -3m | trigonal | 4.9775 | FALSE | 6.87069 | 6.87069 | 23.046666
GeS | 2 | top-down | Pmn2_1 | mm2 | orthorhombic | 1.7197 | FALSE | 3.65272895 | 4.46212415 | 22.677177
U4Te3O4 | 3 | top-down | P4/mmm | 4/mmm | tetragonal | 0 | FALSE | 3.93237527 | 3.93237527 | 31.799075
PdSe2 | 2 | top-down | P2_1/c | 2/m | monoclinic | 1.4254 | FALSE | 5.69427436 | 5.90253514 | 21.474759
Cr3N2 | 2 | top-down | C2 | 2 | monoclinic | 0 | FALSE | 5.22243 | 5.223859 | 22.034252
UI3 | 2 | top-down | Pmmn | mmm | orthorhombic | 0.0341 | FALSE | 4.16430894 | 9.96621706 | 24.951208
Sr2Cu(ClO)2 | 4 | top-down | P4/mmm | 4/mmm | tetragonal | 0 | FALSE | 3.93575297 | 3.93575297 | 25.861017
BaIF | 3 | top-down | P4/nmm | 4/mmm | tetragonal | 4.3368 | TRUE | 4.52418085 | 4.52418085 | 25.642424
UPb2 | 2 | top-down | P-1 | -1 | triclinic | 0 | FALSE | 3.597917 | 5.319359 | 26.177714
NiCl2 | 2 | top-down | P-3m1 | -3m | trigonal | 0.8106 | FALSE | 3.45200061 | 3.452001 | 22.61355
CaSn4S9 | 3 | top-down | Pmm2 | mm2 | orthorhombic | 0.9169 | FALSE | 3.80628298 | 9.61339207 | 29.767668
Np(OF)2 | 3 | top-down | P6/mmm | 6/mmm | hexagonal | 0 | FALSE | 4.19875435 | 4.198754 | 23.544325
TaNiTe2 | 3 | top-down | Pmna | mmm | orthorhombic | 0 | FALSE | 6.26689322 | 7.96693523 | 24.694241
UTeP | 3 | top-down | P4/mmm | 4/mmm | tetragonal | 0 | FALSE | 3.993011 | 3.993389 | 27.034955
Zr3SO9 | 3 | top-down | P-3 | -3 | trigonal | 3.8145 | FALSE | 6.41701718 | 6.417017 | 27.424485
LaSe | 2 | top-down | P4/nmm | 4/mmm | tetragonal | 0 | FALSE | 4.223724 | 4.225906 | 23.510095
DyCl3 | 2 | top-down | Pmmn | mmm | orthorhombic | 3.8934 | TRUE | 3.77236959 | 8.47046097 | 23.944354
P2H4PbO4 | 4 | top-down | P4/nbm | 4/mmm | tetragonal | 4.0217 | TRUE | 5.98758053 | 6.0093353 | 26.178062
NiTe2 | 2 | top-down | P-3m1 | -3m | trigonal | 0 | FALSE | 3.77191296 | 3.771913 | 22.594891
Nb(SBr)2 | 3 | top-down | C2/m | 2/m | monoclinic | 1.5533 | FALSE | 6.603884 | 6.603204 | 24.099679
NbTe5Pd | 3 | top-down | Pmc2_1 | mm2 | orthorhombic | 0 | FALSE | 3.78205582 | 15.64991854 | 24.46329
ZrCl | 2 | top-down | P-3m1 | -3m | trigonal | 0 | FALSE | 3.44089396 | 3.447178 | 25.87179
ZrSiTe | 3 | top-down | P4/nmm | 4/mmm | tetragonal | 0 | FALSE | 3.70417876 | 3.70417876 | 26.98147
ThBrN | 3 | top-down | P4/nmm | 4/mmm | tetragonal | 2.5888 | FALSE | 4.05303357 | 4.05303357 | 25.804565
As | 1 | top-down | Pmna | mmm | orthorhombic | 0.6292 | FALSE | 3.70509148 | 4.69018996 | 22.423865
Sn(CCl)2 | 3 | top-down | Pmma | mmm | orthorhombic | 0.6166 | FALSE | 5.13778909 | 9.2844176 | 23.871326
AgN3 | 2 | top-down | Pccm | mmm | orthorhombic | 1.8287 | FALSE | 5.41362361 | 6.33049665 | 21.248845
KRbMg6O7 | 4 | top-down | P4mm | 4mm | tetragonal | 0 | FALSE | 4.13098956 | 4.13098956 | 30.383747
LiBiO2 | 3 | top-down | Pbcm | mmm | orthorhombic | 2.2825 | FALSE | 4.72963091 | 5.27709262 | 26.282917
LiAuF4 | 3 | top-down | P2/c | 2/m | monoclinic | 2.3607 | TRUE | 4.138592 | 10.41782 | 21.875986
BiTe | 2 | top-down | P-3m1 | -3m | trigonal | 0 | FALSE | 4.46766832 | 4.467669 | 61.929356
ErCoGe2 | 3 | top-down | P4/nmm | 4/mmm | tetragonal | 0 | FALSE | 4.06845268 | 4.06653312 | 26.764092
GeI2 | 2 | top-down | P-3m1 | -3m | trigonal | 2.1318 | FALSE | 4.26858487 | 4.268584 | 23.515878
YS | 2 | top-down | P4/nmm | 4/mmm | tetragonal | 0 | FALSE | 3.815351 | 3.815351 | 23.289586
Bi2Se3 | 2 | top-down | P2_1/m | 2/m | monoclinic | 1.2774 | FALSE | 4.17151192 | 10.22844092 | 25.313899
RhCl3 | 2 | top-down | P-31m | -3m | trigonal | 1.7378 | FALSE | 6.027638 | 6.027638 | 22.631236
InSe | 2 | top-down | P-6m2 | -6m2 | hexagonal | 1.538 | FALSE | 4.05498125 | 4.054981 | 25.367028
TiBrN | 3 | top-down | Pmmn | mmm | orthorhombic | 0.5802 | TRUE | 3.3714667 | 3.94778684 | 25.497036
ErSeI | 3 | top-down | Pmmn | mmm | orthorhombic | 2.3193 | TRUE | 4.17469099 | 5.5706348 | 26.649162
Nb3GeTe6 | 3 | top-down | Pmc2_1 | mm2 | orthorhombic | 0 | FALSE | 6.53970908 | 11.69327915 | 23.782422
NbCrSe5 | 3 | top-down | P2_1/m | 2/m | monoclinic | 0 | FALSE | 3.5255546 | 10.34625161 | 27.863875
PbI2 | 2 | top-down | P-3m1 | -3m | trigonal | 2.5868 | FALSE | 4.57831972 | 4.57832 | 23.710443
Mn(HO)2 | 3 | top-down | P-3m1 | -3m | trigonal | 1.3653 | TRUE | 3.34059294 | 3.340593 | 24.123308
KFe2Se3 | 3 | top-down | Pmma | mmm | orthorhombic | 0 | FALSE | 5.34565704 | 8.83353867 | 23.805451
TeRhCl | 3 | top-down | P2_1/m | 2/m | monoclinic | 1.1188 | TRUE | 3.69756172 | 6.65392089 | 22.711027
Pb(CO2)2 | 3 | top-down | P-1 | -1 | triclinic | 2.9427 | TRUE | 5.982207 | 7.29072 | 23.559421
V2PbO6 | 3 | top-down | C2/m | 2/m | monoclinic | 2.2522 | FALSE | 3.73201374 | 8.153789 | 29.526971
NaSb5O8 | 3 | top-down | P1 | 1 | triclinic | 2.9357 | FALSE | 7.147315 | 7.306455 | 23.775741
Hf3Te2 | 2 | top-down | P4/mmm | 4/mmm | tetragonal | 0 | FALSE | 3.6970344 | 3.6970344 | 26.086801
Ca(AuF6)2 | 3 | top-down | P-4m2 | -42m | tetragonal | 1.6539 | TRUE | 5.68070149 | 5.68070149 | 27.591002
Bi2Te2S | 3 | top-down | P-3m1 | -3m | trigonal | 0.9331 | FALSE | 4.28828515 | 4.288285 | 27.069458
SiP | 2 | top-down | C2/m | 2/m | monoclinic | 1.9514 | FALSE | 3.54518903 | 10.47604 | 24.729076
Sn(SbTe2)2 | 3 | top-down | P-3m1 | -3m | trigonal | 0.6333 | FALSE | 4.37465959 | 4.37466 | 31.124633
AgClO2 | 3 | top-down | Pcca | mmm | orthorhombic | 1.3769 | FALSE | 5.98568103 | 6.09623711 | 24.986493
Sc2CCl2 | 3 | top-down | P-3m1 | -3m | trigonal | 0.8565 | FALSE | 3.43251466 | 3.432514 | 25.805205
PbBr2 | 2 | top-down | P2_1/m | 2/m | monoclinic | 2.8199 | FALSE | 4.41279335 | 7.59527037 | 23.114475
CdWO4 | 3 | top-down | P2/c | 2/m | monoclinic | 3.4299 | FALSE | 5.234529 | 5.014376 | 24.381779
Sn3PO6 | 3 | top-down | Pc | m | monoclinic | 0 | FALSE | 4.988425 | 11.35469 | 24.088605
UNCl | 3 | top-down | P4/nmm | 4/mmm | tetragonal | 0 | FALSE | 3.78522092 | 3.78522092 | 25.395326
Cd3P2 | 2 | top-down | P-4m2 | -42m | tetragonal | 0.8441 | TRUE | 9.01641938 | 9.01641938 | 28.725674
Ta2AgF12 | 3 | top-down | P-1 | -1 | triclinic | 0.7224 | FALSE | 5.2309 | 5.572136 | 27.898945
ThIN | 3 | top-down | P4/nmm | 4/mmm | tetragonal | 2.6652 | FALSE | 4.11954999 | 4.11954999 | 26.296506
CdCl2 | 2 | top-down | P-3m1 | -3m | trigonal | 3.9477 | TRUE | 3.86105157 | 3.861051 | 22.865228
CuTe | 2 | top-down | Pmmn | mmm | orthorhombic | 0 | FALSE | 3.2171911 | 3.99678749 | 23.88941
TbBr | 2 | top-down | P-3m1 | -3m | trigonal | 0 | FALSE | 3.79312563 | 3.793125 | 26.638439
Se2O5 | 2 | top-down | P2_1/c | 2/m | monoclinic | 2.991 | TRUE | 7.00153819 | 13.81210561 | 22.231683
NaN3 | 2 | top-down | Pmmm | mmm | orthorhombic | 1.0971 | FALSE | 5.58623713 | 4.71167378 | 20.039436
Bi2TeO5 | 3 | top-down | Aem2 | mm2 | orthorhombic | 2.809 | TRUE | 5.53517906 | 8.784646 | 30.148236
Au2Se2O7 | 3 | top-down | Pba2 | mm2 | orthorhombic | 1.1555 | TRUE | 7.12758601 | 11.37612629 | 22.612811
Ag2IOF | 4 | top-down | P2_1 | 2 | monoclinic | 0.8868 | FALSE | 5.82016019 | 4.22033007 | 22.898921
CeSe2 | 2 | top-down | P2_1/m | 2/m | monoclinic | 0 | FALSE | 5.54068344 | 5.53465892 | 29.175602
PbBrCl | 3 | top-down | P2_1/m | 2/m | monoclinic | 2.9665 | FALSE | 4.36647095 | 7.54681242 | 23.097429
AuI | 2 | top-down | Cmme | mmm | orthorhombic | 1.7686 | FALSE | 4.256699 | 4.256699 | 24.122461
Tl4O3 | 2 | top-down | P2_1/m | 2/m | monoclinic | 1.1298 | FALSE | 3.53688944 | 7.71573024 | 27.762595
Te2W | 2 | top-down | P2_1/m | 2/m | monoclinic | 0.0733 | FALSE | 3.52591664 | 6.31010442 | 24.19467
YCI | 3 | top-down | C2/m | 2/m | monoclinic | 0 | FALSE | 3.91114629 | 4.143442 | 26.982062
Ge3Sb2O9 | 3 | top-down | P-6 | -6 | hexagonal | 3.9732 | FALSE | 7.23134142 | 7.231341 | 25.093042
NaNbCl6 | 3 | top-down | P2_1 | 2 | monoclinic | 2.1949 | TRUE | 6.30762177 | 6.75270059 | 29.484264
Mg2Si | 2 | top-down | P2/c | 2/m | monoclinic | 0 | FALSE | 5.799077 | 5.889509 | 28.824571
TeI | 2 | top-down | Pmma | mmm | orthorhombic | 0.8259 | TRUE | 8.187164 | 9.986283 | 24.867373
NaMnAs | 3 | top-down | P4/nmm | 4/mmm | tetragonal | 0 | FALSE | 3.78370433 | 3.78370433 | 24.997996
Na2ZnCl4O3 | 4 | top-down | P31m | 3m | trigonal | 0.6517 | FALSE | 6.784806 | 6.784806 | 22.758722
Mn2NiO6 | 3 | top-down | P-31m | -3m | trigonal | 1.4542 | FALSE | 4.98186201 | 4.983593 | 21.913445
AuSe | 2 | top-down | P2/m | 2/m | monoclinic | 1.2376 | FALSE | 3.67680504 | 6.24337376 | 22.522908
CaHBr | 3 | top-down | P4/nmm | 4/mmm | tetragonal | 4.1537 | FALSE | 3.80130814 | 3.80130814 | 25.325749
NdI2 | 2 | top-down | P4/mmm | 4/mmm | tetragonal | 0 | FALSE | 3.86894994 | 3.86894994 | 23.775734
Li2TeO3 | 3 | top-down | C2/m | 2/m | monoclinic | 3.9402 | FALSE | 5.16308396 | 5.433745 | 24.3819
NdBrO | 3 | top-down | P4/nmm | 4/mmm | tetragonal | 4.7336 | TRUE | 3.99115944 | 3.99115944 | 25.694262
Zr(IO3)4 | 3 | top-down | P4/n | 4/m | tetragonal | 3.3015 | TRUE | 8.4127279 | 8.4127279 | 26.720336
VPO5 | 3 | top-down | P4/nmm | 4/mmm | tetragonal | 1.9341 | FALSE | 6.22870604 | 6.22870604 | 22.191196
TaS2 | 2 | top-down | P-6m2 | -6m2 | hexagonal | 0 | FALSE | 3.34494875 | 3.344949 | 23.127452
LiV2O5 | 3 | top-down | Pmmn | mmm | orthorhombic | 0.707 | TRUE | 3.67506919 | 11.32712539 | 27.002387
TiClO | 3 | top-down | Pmmn | mmm | orthorhombic | 0 | FALSE | 3.26358262 | 3.95464653 | 25.236557
Sc7Cl10 | 2 | top-down | C2/m | 2/m | monoclinic | 0 | FALSE | 3.52768867 | 15.71027 | 26.604823
CuBr | 2 | top-down | P4/nmm | 4/mmm | tetragonal | 1.599 | TRUE | 3.81995058 | 3.81995058 | 23.172597
Hg2ClO | 3 | top-down | P2/c | 2/m | monoclinic | 1.8213 | TRUE | 6.04348568 | 13.34884963 | 23.439699
P2O5 | 2 | top-down | Pmn2_1 | mm2 | orthorhombic | 5.2256 | TRUE | 4.9132248 | 7.35106738 | 25.596444
CaMnGe | 3 | top-down | P4/nmm | 4/mmm | tetragonal | 0 | FALSE | 3.90526111 | 3.90526111 | 24.740133
TlF3 | 2 | top-down | Pmc2_1 | mm2 | orthorhombic | 2.5628 | FALSE | 4.62451587 | 5.90137117 | 22.613035
LiV2O5 | 3 | top-down | Pmmn | mmm | orthorhombic | 0.2567 | FALSE | 3.72052531 | 11.19348861 | 24.320595
GaTeCl | 3 | top-down | Pmn2_1 | mm2 | orthorhombic | 2.2964 | FALSE | 4.12901921 | 5.84637159 | 25.296984
Te4O9 | 2 | top-down | P-3 | -3 | trigonal | 2.6005 | FALSE | 9.43112713 | 9.431127 | 22.777848
Sn4Pt | 2 | top-down | P4/nbm | 4/mmm | tetragonal | 0 | FALSE | 6.68421407 | 6.67477082 | 22.903975
BiS | 2 | top-down | Pmc2_1 | mm2 | orthorhombic | 0 | FALSE | 5.63090851 | 15.17380679 | 23.134346
CoCl2 | 2 | top-down | P-3m1 | -3m | trigonal | 0.1097 | FALSE | 3.48588945 | 3.485889 | 22.66896
Zn(InS2)2 | 3 | top-down | P3m1 | 3m | trigonal | 0 | FALSE | 3.9103158 | 3.910316 | 29.537275
Nb(SeCl)2 | 3 | top-down | C2/m | 2/m | monoclinic | 1.0705 | TRUE | 6.381819 | 6.573713 | 24.391124
GaSe | 2 | top-down | P-6m2 | -6m2 | hexagonal | 1.8934 | FALSE | 3.80243072 | 3.802431 | 24.817544
Sb2Se3 | 2 | top-down | P2_1/m | 2/m | monoclinic | 0.8755 | FALSE | 4.03548593 | 11.08418288 | 25.244314
ScSi3Ni2 | 3 | top-down | P4/nmm | 4/mmm | tetragonal | 0 | FALSE | 3.64894959 | 3.64894959 | 29.534173
CaThBr6 | 3 | top-down | Pmm2 | mm2 | orthorhombic | 1.9821 | TRUE | 4.1452829 | 9.15865719 | 24.345004
Sr3Co2Cl2O5 | 4 | top-down | P4/mmm | 4/mmm | tetragonal | 0 | FALSE | 3.86992515 | 3.86992515 | 29.982184
InTeI | 3 | top-down | P2_1/c | 2/m | monoclinic | 1.9599 | FALSE | 7.78241484 | 8.3902148 | 25.075891
RbMnAs | 3 | top-down | P4/nmm | 4/mmm | tetragonal | 0 | FALSE | 4.18891369 | 4.18891369 | 26.516489
Mn2Te3O8 | 3 | top-down | C2 | 2 | monoclinic | 2.4734 | FALSE | 5.30549057 | 7.029707 | 25.299017
ZrIN | 3 | top-down | Pmmn | mmm | orthorhombic | 1.3414 | TRUE | 3.77044089 | 4.14962801 | 26.353919
KMnP | 3 | top-down | P4/nmm | 4/mmm | tetragonal | 0 | FALSE | 3.75174773 | 3.75174773 | 26.345437
MgI2 | 2 | top-down | P-3m1 | -3m | trigonal | 3.6569 | FALSE | 4.17511257 | 4.175112 | 23.34704
ThI4 | 2 | top-down | P2_1/c | 2/m | monoclinic | 1.8413 | TRUE | 8.13791679 | 14.38801957 | 24.540058
ZrSe2 | 2 | top-down | P-3m1 | -3m | trigonal | 0.4588 | FALSE | 3.80757587 | 3.807575 | 23.185148
Mg(AlS2)2 | 3 | top-down | P-3m1 | -3m | trigonal | 2.1091 | TRUE | 3.70521556 | 3.705216 | 29.038372
ScCl | 2 | top-down | P-3m1 | -3m | trigonal | 0 | FALSE | 3.46849136 | 3.468491 | 25.800151
Ga2FeS4 | 3 | top-down | P-3m1 | -3m | trigonal | 0 | FALSE | 3.65151175 | 3.651512 | 29.10361
TlRe3(Se2Cl)2 | 4 | top-down | P-1 | -1 | triclinic | 1.4625 | FALSE | 6.637192 | 8.955249 | 27.000876
K2RuBr6 | 3 | top-down | Pmn2_1 | mm2 | orthorhombic | 0 | FALSE | 7.11271233 | 10.10077042 | 27.708499
KNb3O8 | 3 | top-down | Pmmn | mmm | orthorhombic | 2.4264 | FALSE | 3.85447759 | 9.09668203 | 30.152799
VCl3 | 2 | top-down | P-31m | -3m | trigonal | 0.0018 | TRUE | 5.96040161 | 5.960401 | 22.719206
SbI3 | 2 | top-down | P-31m | -3m | trigonal | 2.1727 | FALSE | 7.47559098 | 7.475591 | 23.602559
GaSeBr7 | 3 | top-down | Pc | m | monoclinic | 2.2339 | FALSE | 6.47988998 | 17.42553341 | 23.87652
Te4Pt3 | 2 | top-down | P2/m | 2/m | monoclinic | 0 | FALSE | 3.33697397 | 7.26832686 | 25.116398
USe2O7 | 3 | top-down | P2 | 2 | monoclinic | 2.2378 | TRUE | 6.741344 | 9.480503 | 24.3245
TlBS3 | 3 | top-down | Pc | m | monoclinic | 2.1367 | FALSE | 5.835484 | 6.81428 | 23.902579
SiTe2 | 2 | top-down | P-3m1 | -3m | trigonal | 0 | FALSE | 3.81791989 | 3.81792 | 23.271594
AlClO | 3 | top-down | Pmmn | mmm | orthorhombic | 5.8584 | FALSE | 3.1667358 | 3.64356604 | 25.034731
HgI2 | 2 | top-down | C2/m | 2/m | monoclinic | 1.9596 | FALSE | 4.393814 | 4.393814 | 23.713486
UIN | 3 | top-down | P4/nmm | 4/mmm | tetragonal | 0 | FALSE | 3.90699643 | 3.90699643 | 26.225646
PtPb4 | 2 | top-down | P4/nbm | 4/mmm | tetragonal | 0 | FALSE | 6.85664741 | 6.85664741 | 23.084874
Fe(SbS2)2 | 3 | top-down | Pmc2_1 | mm2 | orthorhombic | 0 | FALSE | 3.49621395 | 11.06754301 | 28.965234
PbO | 2 | top-down | P4/nmm | 4/mmm | tetragonal | 2.6194 | TRUE | 4.0034427 | 4.0034427 | 22.37917
PtI2 | 2 | top-down | P2_1/c | 2/m | monoclinic | 1.4719 | FALSE | 7.0267724 | 8.69910676 | 25.88777
FeSi2 | 2 | top-down | P4/mmm | 4/mmm | tetragonal | 0 | FALSE | 2.56924647 | 2.56924647 | 22.803662
Ce2O3 | 2 | top-down | P321 | 32 | trigonal | 0 | FALSE | 5.87063365 | 5.870633 | 22.07364
Li2Te2O5 | 3 | top-down | P2_1/c | 2/m | monoclinic | 3.7203 | FALSE | 4.75632998 | 12.26401414 | 26.761364
LuSBr | 3 | top-down | Pmmn | mmm | orthorhombic | 2.96 | TRUE | 3.92727816 | 5.23565603 | 26.102419
RbMnP | 3 | top-down | P4/nmm | 4/mmm | tetragonal | 0 | FALSE | 3.80062211 | 3.80062211 | 26.63297
Na4Br2O | 3 | top-down | P4/mmm | 4/mmm | tetragonal | 0 | FALSE | 4.63133191 | 4.63133191 | 30.519016
AlPd5I2 | 3 | top-down | P4/mmm | 4/mmm | tetragonal | 0 | FALSE | 4.09208575 | 4.09208575 | 27.268541
CaH4SO6 | 4 | top-down | P2/c | 2/m | monoclinic | 4.2664 | TRUE | 5.61784 | 6.295895 | 27.341369
In4Se3 | 2 | top-down | Pmn2_1 | mm2 | orthorhombic | 1.123 | FALSE | 4.04431471 | 12.17419019 | 30.194773
CuCO3 | 3 | top-down | Pm | m | monoclinic | 0 | FALSE | 3.01049129 | 4.79296089 | 21.678615
Ni2Te3O8 | 3 | top-down | C2 | 2 | monoclinic | 2.5706 | FALSE | 5.15091634 | 6.648201 | 25.122584
FeCl2 | 2 | top-down | P-3m1 | -3m | trigonal | 0 | FALSE | 3.48746545 | 3.487466 | 22.803737
RbPbI3 | 3 | top-down | Pmc2_1 | mm2 | orthorhombic | 2.6112 | FALSE | 5.61017936 | 8.24906669 | 28.617347
K2Hg3(GeS4)2 | 4 | top-down | P2 | 2 | monoclinic | 1.8897 | FALSE | 9.103456 | 9.464422 | 22.959421
In2O3 | 2 | top-down | P321 | 32 | trigonal | 1.9228 | TRUE | 6.17433014 | 6.17433 | 21.755018
Te2O3F2 | 3 | top-down | P-1 | -1 | triclinic | 3.2906 | FALSE | 5.116725 | 6.172521 | 26.118815
CaMg(SiO3)2 | 4 | top-down | P2_1/c | 2/m | monoclinic | 3.9166 | FALSE | 5.40842467 | 9.11107068 | 31.527002
CuHOF | 4 | top-down | P2_1/c | 2/m | monoclinic | 0.2147 | FALSE | 5.32399581 | 6.34101234 | 23.584713
AgXeF9 | 3 | top-down | P4/m | 4/m | tetragonal | 1.3332 | FALSE | 5.50058476 | 5.50058476 | 30.313274
LaI3 | 2 | top-down | Pmmn | mmm | orthorhombic | 2.1172 | TRUE | 4.39990787 | 10.08827734 | 24.85506
Sb2S3 | 2 | top-down | P2_1/m | 2/m | monoclinic | 1.2273 | FALSE | 3.86073557 | 11.07346125 | 24.834145
CuBiS2 | 3 | top-down | Pmc2_1 | mm2 | orthorhombic | 0.2448 | TRUE | 3.875925 | 6.17401566 | 25.435115
InClO | 3 | top-down | Pmmn | mmm | orthorhombic | 2.6455 | FALSE | 3.56353558 | 4.12751276 | 25.6635
Cu2SO4 | 3 | top-down | C222 | 222 | orthorhombic | 2.1968 | FALSE | 4.46183763 | 5.77338 | 21.774454
Te2Au | 2 | top-down | P-3m1 | -3m | trigonal | 0 | FALSE | 3.9820047 | 3.997675 | 23.009688
BaTe2F10 | 3 | top-down | P2/c | 2/m | monoclinic | 5.2169 | FALSE | 4.8311123 | 10.2244869 | 26.60372
Pr2Br5 | 2 | top-down | P2_1/m | 2/m | monoclinic | 0.3496 | FALSE | 4.12534943 | 15.70254149 | 25.269992
BiTeI | 3 | top-down | P3m1 | 3m | trigonal | 1.5744 | FALSE | 4.39675785 | 4.396758 | 23.93099988
Sb2S2O | 3 | top-down | P-1 | -1 | triclinic | 1.8598 | TRUE | 8.252412 | 11.03249 | 23.479745
CaHI | 3 | top-down | P4/nmm | 4/mmm | tetragonal | 3.8095 | FALSE | 3.99484603 | 3.99484603 | 25.66785364
K2MgCl4 | 3 | top-down | P4/mmm | 4/mmm | tetragonal | 0 | FALSE | 4.97117855 | 4.97117855 | 31.2649
WSe2 | 2 | top-down | P-6m2 | -6m2 | hexagonal | 1.5272 | TRUE | 3.33061865 | 3.330619 | 23.362456
Ca(HO)2 | 3 | top-down | P-3m1 | -3m | trigonal | 3.6708 | TRUE | 3.60058921 | 3.600589 | 24.25201
ErSCl | 3 | top-down | Pmmn | mmm | orthorhombic | 3.0041 | TRUE | 3.92862857 | 5.29713075 | 25.85323547
Y2NCl3 | 3 | top-down | C2/m | 2/m | monoclinic | 2.1569 | FALSE | 3.80681169 | 9.656939 | 25.446268
InAg(PSe3)2 | 4 | top-down | P312 | 32 | trigonal | 0.9136 | FALSE | 6.55915507 | 6.559155 | 23.64261433
Sc2NCl2 | 3 | top-down | P-3m1 | -3m | trigonal | 0 | FALSE | 3.35400606 | 3.354006 | 25.752814
TbCl | 2 | top-down | P-3m1 | -3m | trigonal | 0 | FALSE | 3.71992024 | 3.71992 | 26.291679
TlIn(PSe3)2 | 4 | top-down | P-1 | -1 | triclinic | 1.61 | FALSE | 6.517514 | 12.9311 | 24.539426
InAg(PS3)2 | 4 | top-down | P312 | 32 | trigonal | 1.3938 | FALSE | 6.22550545 | 6.225506 | 23.408901
CaClF | 3 | top-down | P4/nmm | 4/mmm | tetragonal | 6.1108 | TRUE | 3.74745087 | 3.74745087 | 25.75519146
TiBrO | 3 | top-down | Pmmn | mmm | orthorhombic | 0 | FALSE | 3.37269939 | 4.04237221 | 25.238347
Ge(Te2As)2 | 3 | top-down | P-3m1 | -3m | trigonal | 0.6518 | TRUE | 4.1355399 | 4.13554 | 30.398143
MnBr2 | 2 | top-down | P-3m1 | -3m | trigonal | 1.5185 | FALSE | 3.84766428 | 3.847664 | 23.10733087
TiCl2 | 2 | top-down | P-3m1 | -3m | trigonal | 0 | FALSE | 3.51083005 | 3.51083 | 23.01431808
GaS | 2 | top-down | P-6m2 | -6m2 | hexagonal | 2.4777 | FALSE | 3.61661489 | 3.616616 | 24.64035
TaI2O | 3 | top-down | Pmmm | mmm | orthorhombic | 0.9412 | FALSE | 3.89801939 | 7.482327 | 24.72231
LaBr | 2 | top-down | P-3m1 | -3m | trigonal | 0 | FALSE | 4.08084714 | 4.080847 | 26.854569
MoCl3 | 2 | top-down | C2/m | 2/m | monoclinic | 0.1261 | TRUE | 5.86313 | 5.86313 | 23.306516
GaHO2 | 3 | top-down | Pmn2_1 | mm2 | orthorhombic | 2.8515 | TRUE | 2.92653678 | 5.0947487 | 25.96199831
Pb2O3 | 2 | top-down | P2_1/c | 2/m | monoclinic | 1.8733 | FALSE | 5.57731157 | 7.76199618 | 25.496775
Sr3Fe2Cl2O5 | 4 | top-down | P4/mmm | 4/mmm | tetragonal | 0.8718 | FALSE | 3.95977193 | 3.95977193 | 29.85258817
SiAs | 2 | top-down | C2/m | 2/m | monoclinic | 1.8965 | FALSE | 3.70131064 | 10.86082 | 24.94511
Bi(TeBr2)2 | 3 | top-down | P-1 | -1 | triclinic | 0.8142 | TRUE | 7.08732 | 11.36289 | 23.831568
CrClO | 3 | top-down | Pmmn | mmm | orthorhombic | 1.8635 | FALSE | 3.23584378 | 3.91501885 | 25.153493
RhBr3 | 2 | top-down | P-31m | -3m | trigonal | 1.4985 | FALSE | 6.351618 | 6.351618 | 22.819371
GeAs2 | 2 | top-down | Pmc2_1 | mm2 | orthorhombic | 1.1962 | FALSE | 3.76143336 | 10.56315758 | 26.149775
InSbS3 | 3 | top-down | P2_1/m | 2/m | monoclinic | 1.807 | FALSE | 3.8898199 | 9.00439077 | 25.425169
RbFe2Te3 | 3 | top-down | Pmma | mmm | orthorhombic | 0 | FALSE | 5.55279436 | 9.7492363 | 24.076995
VCl2 | 2 | top-down | P-3m1 | -3m | trigonal | 1.2962 | FALSE | 3.63352723 | 3.633527 | 22.665532
CrI2 | 2 | top-down | C2/m | 2/m | monoclinic | 0.2531 | FALSE | 3.94157103 | 4.270397 | 23.26583
NaClO4 | 3 | top-down | Pmmn | mmm | orthorhombic | 5.5747 | TRUE | 6.87033613 | 6.78295757 | 22.792057
PbBrF | 3 | top-down | P4/nmm | 4/mmm | tetragonal | 3.0495 | FALSE | 4.07129596 | 4.07129596 | 25.470245
TiIN | 3 | top-down | Pmmn | mmm | orthorhombic | 0.0312 | TRUE | 3.53196442 | 3.96750147 | 25.80328
Hf2CuGe4 | 3 | top-down | P4/nmm | 4/mmm | tetragonal | 0 | FALSE | 3.77274196 | 3.77795756 | 34.721605
BiI3 | 2 | top-down | P-31m | -3m | trigonal | 2.5334 | FALSE | 7.60368543 | 7.603686 | 23.70417354
SnO | 2 | top-down | P4/nmm | 4/mmm | tetragonal | 3.0232 | FALSE | 3.81786966 | 3.81786966 | 22.324217
Ca2Cu(ClO)2 | 4 | top-down | P4/mmm | 4/mmm | tetragonal | 0 | FALSE | 3.81841475 | 3.81841475 | 25.7104099
Mo2SBr2 | 3 | top-down | Pmma | mmm | orthorhombic | 0.9683 | TRUE | 6.67598431 | 12.06017202 | 26.376456
NaGaH4 | 3 | top-down | Pmma | mmm | orthorhombic | 4.6494 | TRUE | 6.14689073 | 7.06385162 | 22.59197
OsCl2O | 3 | top-down | Pmmm | mmm | orthorhombic | 0 | FALSE | 3.61128118 | 3.72734563 | 23.168512
PbCN2 | 3 | top-down | P2_1/m | 2/m | monoclinic | 2.0599 | FALSE | 3.89369577 | 5.522445 | 22.93043
Nb(SCl)2 | 3 | top-down | C2/m | 2/m | monoclinic | 1.8207 | FALSE | 6.30513896 | 6.409801 | 24.07775
KFe2S3 | 3 | top-down | Pmma | mmm | orthorhombic | 0 | FALSE | 5.15584579 | 8.51757698 | 23.918231
RbBrF4 | 3 | top-down | P4/mbm | 4/mmm | tetragonal | 3.3947 | TRUE | 7.02952774 | 7.02952774 | 22.44673546
CuI | 2 | top-down | P4/nmm | 4/mmm | tetragonal | 2.0728 | TRUE | 4.03561223 | 4.03561223 | 23.396832
GeAsSe | 3 | top-down | P222_1 | 222 | orthorhombic | 1.7884 | TRUE | 5.11377838 | 10.37813187 | 23.389651
LaI2 | 2 | top-down | P4/mmm | 4/mmm | tetragonal | 0 | FALSE | 3.93960531 | 3.93960531 | 23.801584
CaAsH5O6 | 4 | top-down | Pc | m | monoclinic | 3.936 | TRUE | 5.895829 | 6.189785 | 28.030287
AsO2 | 2 | top-down | Pmn2_1 | mm2 | orthorhombic | 3.2434 | TRUE | 5.33105822 | 7.46454352 | 25.995831
Sr3Fe2Br2O5 | 4 | top-down | P4/mmm | 4/mmm | tetragonal | 0.9119 | FALSE | 3.98145308 | 3.98145308 | 30.382989
SrIF | 3 | top-down | P4/nmm | 4/mmm | tetragonal | 4.6395 | FALSE | 4.22396668 | 4.22396668 | 26.006202
TaTe4I | 3 | top-down | Cmme | mmm | orthorhombic | 0.7748 | FALSE | 6.744388 | 9.192812 | 24.68576
Pb5(SI3)2 | 3 | top-down | C2/m | 2/m | monoclinic | 2.3291 | FALSE | 4.46825973 | 15.59856 | 26.798296
RbPaF6 | 3 | top-down | Pmma | mmm | orthorhombic | 4.038 | FALSE | 7.05710729 | 8.00873643 | 22.533786
SrHI | 3 | top-down | P4/nmm | 4/mmm | tetragonal | 3.9292 | FALSE | 4.23844015 | 4.23844015 | 25.844158
CaH4SeO6 | 4 | top-down | P2/c | 2/m | monoclinic | 3.944 | TRUE | 5.728771 | 6.522395 | 27.58074
LiHO | 3 | top-down | P4/nmm | 4/mmm | tetragonal | 3.9169 | TRUE | 3.58529216 | 3.58529216 | 23.642814
In4Bi2S9 | 3 | top-down | P2_1/m | 2/m | monoclinic | 0.6782 | FALSE | 3.90370071 | 20.62094156 | 30.03316
CeGe2 | 2 | top-down | P4/mmm | 4/mmm | tetragonal | 0 | FALSE | 3.93812804 | 3.93812804 | 22.585733
Ge2Te5As2 | 3 | top-down | P-3m1 | -3m | trigonal | 0.5232 | FALSE | 4.16314035 | 4.16314 | 33.872384
SnS | 2 | top-down | Pmn2_1 | mm2 | orthorhombic | 1.5596 | FALSE | 4.05176975 | 4.29005408 | 22.944182
TiNCl | 3 | top-down | Pmmn | mmm | orthorhombic | 0.574 | TRUE | 3.27178571 | 3.95088952 | 25.224666
TiTe2 | 2 | top-down | P-3m1 | -3m | trigonal | 0 | FALSE | 3.78048427 | 3.780484 | 23.447106
GdBr3 | 2 | top-down | P-31m | -3m | trigonal | 2.2791 | TRUE | 7.197635 | 7.197636 | 23.221851
Na2PbO2 | 3 | top-down | P2/c | 2/m | monoclinic | 2.5515 | FALSE | 6.02916188 | 6.96186846 | 25.568512
SnPbF4 | 3 | top-down | P4/nmm | 4/mmm | tetragonal | 3.5213 | FALSE | 4.30868946 | 4.30868946 | 27.918416
Hg2IO | 3 | top-down | C2 | 2 | monoclinic | 1.5463 | FALSE | 7.00119914 | 9.643821 | 21.256252
DySI | 3 | top-down | Pmmn | mmm | orthorhombic | 2.7782 | TRUE | 4.17108668 | 5.31303842 | 26.6928539
RbPSe6 | 3 | top-down | Pca2_1 | mm2 | orthorhombic | 2.0015 | FALSE | 11.23496175 | 12.17222925 | 25.870156
IrBr3 | 2 | top-down | P-31m | -3m | trigonal | 1.8151 | FALSE | 6.40705 | 6.40705 | 22.782597
V2O5 | 2 | top-down | P2_1/m | 2/m | monoclinic | 2.4338 | FALSE | 3.62032614 | 10.08531169 | 24.973404
Ba2N | 2 | top-down | P-3m1 | -3m | trigonal | 0 | FALSE | 3.97096314 | 3.970963 | 23.013152
MnTeMoO6 | 4 | top-down | P2_12_12 | 222 | orthorhombic | 2.1897 | FALSE | 5.1358242 | 5.37974207 | 27.64137847
InBrO | 3 | top-down | Pmmn | mmm | orthorhombic | 2.3891 | FALSE | 3.66368105 | 4.09955061 | 25.978651
Nb2Te6I | 3 | top-down | P-1 | -1 | triclinic | 0.7258 | FALSE | 9.314343 | 9.728837 | 25.38093
PbO | 2 | top-down | Pbcm | mmm | orthorhombic | 2.6469 | FALSE | 4.77494451 | 5.59387314 | 22.719646
Nb2Se3 | 2 | top-down | P2_1/m | 2/m | monoclinic | 0.0115 | FALSE | 3.42816745 | 9.92020541 | 23.767864
Ta2Te5Pd3 | 3 | top-down | Pmn2_1 | mm2 | orthorhombic | 0 | FALSE | 3.72332328 | 18.77100767 | 24.44891727
SrH4O3 | 3 | top-down | Pmc2_1 | mm2 | orthorhombic | 4.3476 | TRUE | 3.58850245 | 6.61198471 | 25.815293
NaSO2 | 3 | top-down | P2/c | 2/m | monoclinic | 2.3045 | TRUE | 6.39593 | 6.56229 | 24.557083
RuCl2O | 3 | top-down | Pmmm | mmm | orthorhombic | 0 | FALSE | 3.54585051 | 3.697693 | 23.36389
UBr4 | 2 | top-down | C2/m | 2/m | monoclinic | 0.1916 | FALSE | 7.111062 | 7.111062 | 25.183597
IO3 | 2 | top-down | C2/m | 2/m | monoclinic | 1.9443 | FALSE | 6.834069 | 6.853823 | 22.558957
CaPH3O4 | 4 | top-down | P2_1/c | 2/m | monoclinic | 4.6119 | TRUE | 6.68911579 | 7.903741 | 27.02179
BiClO | 3 | top-down | P4/nmm | 4/mmm | tetragonal | 2.7401 | FALSE | 3.88501226 | 3.88501226 | 25.299774
DySBr | 3 | top-down | Pmmn | mmm | orthorhombic | 2.8858 | TRUE | 4.04864428 | 5.33225684 | 26.256839
Zn3As2 | 2 | top-down | P-4m2 | -42m | tetragonal | 0.8138 | TRUE | 8.61513937 | 8.61513937 | 25.78159276
AlCl3 | 2 | top-down | P-31m | -3m | trigonal | 5.524 | TRUE | 5.956954 | 5.956954 | 22.686737
NaFeAs | 3 | top-down | P4/nmm | 4/mmm | tetragonal | 0 | FALSE | 3.87249727 | 3.87249727 | 24.818933
Ca3Cu2(ClO2)2 | 4 | top-down | P4/mmm | 4/mmm | tetragonal | 0 | FALSE | 3.84015128 | 3.84015128 | 28.734563
Bi9I2 | 2 | top-down | P2_1/m | 2/m | monoclinic | 0 | FALSE | 4.46034153 | 13.31532151 | 34.949519
Nb2GeTe4 | 3 | top-down | Pbam | mmm | orthorhombic | 0.4304 | FALSE | 6.55247042 | 7.97767642 | 23.799407
HgI2 | 2 | top-down | P-4m2 | -42m | tetragonal | 1.8585 | FALSE | 4.35878089 | 4.35878089 | 23.537958
TmIO | 3 | top-down | P4/nmm | 4/mmm | tetragonal | 3.4339 | FALSE | 3.86427848 | 3.86427848 | 25.978991
NbO2 | 2 | top-down | P-6m2 | -6m2 | hexagonal | 0 | FALSE | 3.00012826 | 3.000128 | 22.381326
InCu(PSe3)2 | 4 | top-down | P312 | 32 | trigonal | 0.5504 | TRUE | 6.43909824 | 6.439098 | 23.432235
Tl3BSe3 | 3 | top-down | P2_1/m | 2/m | monoclinic | 1.7393 | TRUE | 5.641721 | 10.15677473 | 26.24496
NaTaCl6 | 3 | top-down | P2_1 | 2 | monoclinic | 2.891 | TRUE | 6.3573743 | 6.77298832 | 29.419431
NiI2 | 2 | top-down | P-3m1 | -3m | trigonal | 0.1422 | FALSE | 3.92740412 | 3.927405 | 23.007705
V2Pb3O8 | 3 | top-down | C2 | 2 | monoclinic | 3.1693 | TRUE | 5.710655 | 5.710655 | 25.14671
TeO2 | 2 | top-down | P2_1/c | 2/m | monoclinic | 2.5369 | FALSE | 5.18443979 | 5.735624 | 23.68005
Te3Cl2 | 2 | top-down | P2_1/c | 2/m | monoclinic | 1.367 | TRUE | 8.48966439 | 13.13652 | 24.22868
CdBr2 | 2 | top-down | P-3m1 | -3m | trigonal | 3.286 | TRUE | 4.01365776 | 4.013658 | 23.24151588
ReCl3 | 2 | top-down | P-3m1 | -3m | trigonal | 1.2066 | FALSE | 10.24600359 | 10.246 | 26.856072
ReBiO4 | 3 | top-down | Pmma | mmm | orthorhombic | 0 | FALSE | 3.77217417 | 5.68814484 | 29.47438
SmBr3 | 2 | top-down | Pmmn | mmm | orthorhombic | 2.9908 | TRUE | 4.02620029 | 9.15288912 | 24.38451335
CuSbSe2 | 3 | top-down | Pmc2_1 | mm2 | orthorhombic | 0.1523 | TRUE | 3.99753739 | 6.44765343 | 25.21363656
LiCu(PO3)2 | 4 | top-down | P2/c | 2/m | monoclinic | 2.4231 | TRUE | 4.632195 | 10.06494 | 25.913477
BiPO4 | 3 | top-down | P2_1/c | 2/m | monoclinic | 2.0499 | FALSE | 6.59869389 | 10.96342 | 22.99849
KPSe6 | 3 | top-down | Pca2_1 | mm2 | orthorhombic | 1.9942 | FALSE | 11.16918918 | 11.87556048 | 25.7738128
Hg2P2S7 | 3 | top-down | C2 | 2 | monoclinic | 2.1689 | FALSE | 6.03411247 | 6.223719 | 25.1769
LuHCl | 3 | top-down | P-3m1 | -3m | trigonal | 0 | FALSE | 3.6330883 | 3.633088 | 25.966386
ZrCl2 | 2 | top-down | P-6m2 | -6m2 | hexagonal | 1.6073 | FALSE | 3.40782882 | 3.407828 | 23.53633796
TaTe4Ir | 3 | top-down | P2_1/m | 2/m | monoclinic | 0.0242 | FALSE | 3.8060853 | 12.57340572 | 23.997392
CuH2(SeO3)2 | 4 | top-down | P2_1/c | 2/m | monoclinic | 0.0729 | TRUE | 7.26371291 | 8.76122667 | 23.561907
SbF3 | 2 | top-down | Pmn2_1 | mm2 | orthorhombic | 4.5992 | FALSE | 5.20869595 | 6.69148612 | 23.123083
BiIO | 3 | top-down | P4/nmm | 4/mmm | tetragonal | 1.5306 | FALSE | 4.01931465 | 4.01931465 | 26.221992
CuHgSCl | 4 | top-down | Pmc2_1 | mm2 | orthorhombic | 0.6755 | FALSE | 3.97341065 | 9.90129097 | 28.594127
UBrN | 3 | top-down | P4/nmm | 4/mmm | tetragonal | 0 | FALSE | 3.83090226 | 3.83090226 | 25.836978
K4Br2O | 3 | top-down | P4/mmm | 4/mmm | tetragonal | 0 | FALSE | 5.44902421 | 5.44902421 | 30.80214239
NdGe2 | 2 | top-down | P4/mmm | 4/mmm | tetragonal | 0 | FALSE | 4.05856325 | 4.05856325 | 22.598543
TlPbI3 | 3 | top-down | Pmma | mmm | orthorhombic | 2.0066 | FALSE | 4.52401459 | 12.91776198 | 27.708298
LaCl | 2 | top-down | P-3m1 | -3m | trigonal | 0 | FALSE | 4.03451975 | 4.034519 | 26.453515
K2Sb4S7 | 3 | top-down | C2 | 2 | monoclinic | 1.7646 | FALSE | 6.481744 | 6.481743 | 27.705185
MoNCl3 | 3 | top-down | P-1 | -1 | triclinic | 1.61 | TRUE | 8.169827 | 9.17014 | 25.98243
SnF4 | 2 | top-down | P4/mmm | 4/mmm | tetragonal | 3.9144 | FALSE | 4.14808981 | 4.14809151 | 23.818243
InTeBr | 3 | top-down | P2_1/c | 2/m | monoclinic | 2.1671 | TRUE | 7.65975319 | 8.3675384 | 24.28073
Cd(IO3)2 | 3 | top-down | P2_1 | 2 | monoclinic | 3.456 | FALSE | 5.67610102 | 5.87191922 | 27.369033
Si(PbSe2)2 | 3 | top-down | P2_1/c | 2/m | monoclinic | 1.6298 | FALSE | 7.13252172 | 18.61295 | 23.16143
CaMnSi | 3 | top-down | P4/nmm | 4/mmm | tetragonal | 0 | FALSE | 3.8612193 | 3.8612193 | 25.47653246
SnI2 | 2 | top-down | C2/m | 2/m | monoclinic | 2.0978 | FALSE | 4.49540392 | 11.89655 | 24.43264
Nb3Cl7 | 2 | top-down | Pmna | mmm | orthorhombic | 1.0564 | FALSE | 11.13381064 | 13.40248397 | 25.93167058
As2SO6 | 3 | top-down | P2_12_12 | 222 | orthorhombic | 4.2166 | TRUE | 4.76894391 | 11.28500663 | 23.36856417
MnAlGe | 3 | top-down | P4/nmm | 4/mmm | tetragonal | 0 | FALSE | 3.73447923 | 3.73447923 | 23.49635
MnI2 | 2 | top-down | P-3m1 | -3m | trigonal | 1.1068 | FALSE | 4.12394477 | 4.123945 | 23.320309
Ca2N | 2 | top-down | P-3m1 | -3m | trigonal | 0 | FALSE | 3.5917809 | 3.591781 | 22.510799
TiSe2 | 2 | top-down | P-3m1 | -3m | trigonal | 0 | FALSE | 3.54284243 | 3.542842 | 23.094961
TiS2 | 2 | top-down | P-3m1 | -3m | trigonal | 0.0262 | FALSE | 3.41423445 | 3.414234 | 22.87399598
BiTeCl | 3 | top-down | P3m1 | 3m | trigonal | 1.8037 | TRUE | 4.28501571 | 4.285015 | 23.407854
TiBr2 | 2 | top-down | P-3m1 | -3m | trigonal | 0 | FALSE | 3.70248525 | 3.702485 | 23.26954417
MgCl2 | 2 | top-down | P-3m1 | -3m | trigonal | 6.0688 | TRUE | 3.63859075 | 3.63859 | 22.746457
SmS | 2 | top-down | P4/nmm | 4/mmm | tetragonal | 0 | FALSE | 3.921705 | 3.921705 | 23.293072
ScHCl | 3 | top-down | P-3m1 | -3m | trigonal | 0 | FALSE | 3.49311357 | 3.493114 | 25.74685524
Bi | 1 | top-down | P-3m1 | -3m | trigonal | 0.5565 | TRUE | 4.31710441 | 4.317105 | 22.35922164
ThI2 | 2 | top-down | P-6m2 | -6m2 | hexagonal | 0.0311 | FALSE | 4.0039315 | 4.003932 | 24.529209
Te2Rh | 2 | top-down | P-3m1 | -3m | trigonal | 0 | FALSE | 3.77222292 | 3.772223 | 22.756461
Ge(BiTe2)2 | 3 | top-down | P-3m1 | -3m | trigonal | 0.9948 | FALSE | 4.37470125 | 4.374702 | 31.059379
NiBr2 | 2 | top-down | P-3m1 | -3m | trigonal | 0.5054 | FALSE | 3.6496975 | 3.649698 | 22.803043
VClO | 3 | top-down | Pmmn | mmm | orthorhombic | 1.5967 | FALSE | 3.36407224 | 3.83189964 | 25.27968793
InBi | 2 | top-down | P4/nmm | 4/mmm | tetragonal | 0 | FALSE | 4.68572748 | 4.68572748 | 23.98289748
Y4CI5 | 3 | top-down | Pmmm | mmm | orthorhombic | 0 | FALSE | 3.96695619 | 8.47811567 | 26.262827
MnCl2 | 2 | top-down | P-3m1 | -3m | trigonal | 1.765 | FALSE | 3.68465199 | 3.684652 | 22.766088
Mg(AlH4)2 | 3 | top-down | P-3m1 | -3m | trigonal | 4.6441 | FALSE | 5.21844318 | 5.218443 | 26.762383
ZrSe3 | 2 | top-down | Pmmn | mmm | orthorhombic | 0.4482 | FALSE | 3.78041573 | 5.48170843 | 26.26488
ErHCl | 3 | top-down | P-3m1 | -3m | trigonal | 0 | FALSE | 3.70207208 | 3.702073 | 26.04024867
WS2 | 2 | top-down | P-6m2 | -6m2 | hexagonal | 1.8024 | TRUE | 3.19343431 | 3.193434 | 23.13104506
CuBr2 | 2 | top-down | C2/m | 2/m | monoclinic | 0 | FALSE | 3.47520056 | 3.988321 | 22.997972
MnO2 | 2 | top-down | P-3m1 | -3m | trigonal | 1.9487 | FALSE | 2.92040775 | 2.920408 | 21.912169
ZrP2(HO3)2 | 4 | top-down | P-3m1 | -3m | trigonal | 4.134 | TRUE | 5.50755838 | 5.507559 | 26.106037
TbCl3 | 2 | top-down | Pmmn | mmm | orthorhombic | 3.869 | TRUE | 3.79546908 | 8.49442663 | 23.980684
MgMnGe | 3 | top-down | P4/nmm | 4/mmm | tetragonal | 0 | FALSE | 3.83098697 | 3.83098697 | 24.352829
CrHO2 | 3 | top-down | P3m1 | 3m | trigonal | 1.1115 | FALSE | 3.05881907 | 3.058819 | 23.080355
InSe | 2 | top-down | C2/m | 2/m | monoclinic | 2.1011 | FALSE | 4.10007472 | 6.007363 | 23.241441
Te2Ir | 2 | top-down | P-3m1 | -3m | trigonal | 0 | FALSE | 3.8543609 | 3.85436 | 22.733189
Al3Ir | 2 | top-down | P-6m2 | -6m2 | hexagonal | 0 | FALSE | 4.12734834 | 4.127348 | 25.130928
SrBrF | 3 | top-down | P4/nmm | 4/mmm | tetragonal | 5.4039 | TRUE | 4.07636 | 4.07636 | 25.298065
InGaS3 | 3 | top-down | Pmn2_1 | mm2 | orthorhombic | 2.0327 | FALSE | 3.78187403 | 6.22056311 | 27.260366
Eu(CdP)2 | 3 | top-down | P-3m1 | -3m | trigonal | 0 | FALSE | 4.31202555 | 4.312025 | 25.184444
TlI | 2 | top-down | P4/nmm | 4/mmm | tetragonal | 2.7058 | FALSE | 4.95210139 | 4.91642492 | 23.633843
ZrNCl | 3 | top-down | P3m1 | 3m | trigonal | 3.1782 | FALSE | 3.45488203 | 3.454882 | 22.45038381
Y6C2I7 | 3 | top-down | C2/m | 2/m | monoclinic | 0 | FALSE | 3.92771608 | 10.91788 | 29.295088
Nb3SBr7 | 3 | top-down | P3m1 | 3m | trigonal | 0.7879 | TRUE | 7.15487859 | 7.154878 | 23.443364
AgI | 2 | top-down | P3m1 | 3m | trigonal | 1.7484 | TRUE | 4.76641918 | 4.766419 | 20.195505
BiSe | 2 | top-down | P-3m1 | -3m | trigonal | 0 | FALSE | 4.24205149 | 4.242051 | 60.986141
CrBr3 | 2 | top-down | P-31m | -3m | trigonal | 1.4036 | FALSE | 6.3460316 | 6.346032 | 22.871559
AlO2 | 2 | top-down | Pmmn | mmm | orthorhombic | 0 | FALSE | 2.96430223 | 3.61059383 | 24.082975
Xe(OF)2 | 3 | top-down | Amm2 | mm2 | orthorhombic | 1.995 | FALSE | 4.453306 | 4.453306 | 24.086046
As2O3 | 2 | top-down | P2_1 | 2 | monoclinic | 3.9015 | FALSE | 4.64032768 | 8.19932977 | 22.195413
TlF | 2 | top-down | P4/nmm | 4/mmm | tetragonal | 3.5771 | FALSE | 3.73328417 | 3.73328417 | 23.116201
ZrNCl | 3 | top-down | P-3m1 | -3m | trigonal | 3.0509 | FALSE | 3.45203596 | 3.452036 | 28.240407
AlO2 | 2 | top-down | P-4m2 | -42m | tetragonal | 0 | FALSE | 3.14889257 | 3.16645055 | 21.564055
TlF | 2 | top-down | P4mm | 4mm | tetragonal | 2.339 | FALSE | 4.36912526 | 4.36912526 | 22.485028
IrCl3 | 2 | top-down | P-31m | -3m | trigonal | 2.134 | FALSE | 6.08435 | 6.08435 | 22.53232
Sr4Mn3(ClO4)2 | 4 | top-down | P4/mmm | 4/mmm | tetragonal | 0 | FALSE | 3.88138675 | 3.88138675 | 34.105416
YBC | 3 | top-down | Pmma | mmm | orthorhombic | 0 | FALSE | 3.39940914 | 3.53388652 | 23.999297
As2O3 | 2 | top-down | Pc | m | monoclinic | 4.322 | TRUE | 4.542598 | 5.409348 | 23.91260614
NdBr3 | 2 | top-down | Pmmn | mmm | orthorhombic | 2.9851 | TRUE | 4.09757383 | 9.19675426 | 24.388943
GaSe | 2 | top-down | P-6m2 | -6m2 | hexagonal | 0.7553 | FALSE | 3.92116562 | 3.921166 | 25.282452
GaSe | 2 | top-down | P3m1 | 3m | trigonal | 0.1026 | FALSE | 3.90710354 | 3.907104 | 21.250951
Tl2O3 | 2 | top-down | P-3m1 | -3m | trigonal | 0.6627 | TRUE | 3.51322791 | 3.513228 | 24.629216
MoO3 | 2 | top-down | Pm | m | monoclinic | 1.0952 | FALSE | 3.6330823 | 3.841118 | 22.56686
Nb3TeCl7 | 3 | top-down | P3m1 | 3m | trigonal | 0.7476 | TRUE | 6.93560335 | 6.935604 | 23.727367
Y2Cl3 | 2 | top-down | C2/m | 2/m | monoclinic | 0.7872 | FALSE | 3.79373309 | 9.517035 | 25.256741
YBC | 3 | top-down | P4mm | 4mm | tetragonal | 0 | FALSE | 3.55135747 | 3.5565421 | 21.490856
RbC2 | 2 | top-down | P4/nmm | 4/mmm | tetragonal | 0.4991 | TRUE | 4.50676669 | 4.50676669 | 25.1287152
ZnH2SeO4 | 4 | top-down | Pc | m | monoclinic | 4.4671 | FALSE | 4.810047 | 5.72885 | 23.945279
SbAsO3 | 3 | top-down | Pc | m | monoclinic | 3.9209 | FALSE | 4.507021 | 5.42053 | 24.13159
MoO3 | 2 | top-down | P2_1/m | 2/m | monoclinic | 1.5068 | FALSE | 3.75165577 | 3.888138 | 26.3037
PPdS | 3 | top-down | P2/c | 2/m | monoclinic | 1.1237 | FALSE | 5.71390584 | 5.75083463 | 24.180308
PAuS | 3 | top-down | Pc | m | monoclinic | 1.0822 | FALSE | 5.58049176 | 5.65971147 | 21.377149
AgI | 2 | top-down | P-3m1 | -3m | trigonal | 2.0285 | TRUE | 4.48688852 | 4.486888 | 23.640584
Sr(BiO2)2 | 3 | top-down | P2_1/m | 2/m | monoclinic | 2.6793 | FALSE | 4.36811008 | 6.27759714 | 26.593122
B2S3 | 2 | top-down | P-62m | -6m2 | hexagonal | 1.8595 | TRUE | 5.45006973 | 5.45007 | 20.011837
SrThBr6 | 3 | top-down | Pmm2 | mm2 | orthorhombic | 1.9393 | FALSE | 4.2211686 | 9.28863199 | 24.54291918
Bi(PdO2)2 | 3 | top-down | P4/nmm | 4/mmm | tetragonal | 0 | FALSE | 6.83740557 | 6.83740557 | 24.47578556
PAuS | 3 | top-down | Pca2_1 | mm2 | orthorhombic | 0.7426 | FALSE | 5.62842481 | 5.69350094 | 25.397318
CdP2(HO)4 | 4 | top-down | P2/c | 2/m | monoclinic | 4.554 | FALSE | 5.48541519 | 6.51909381 | 26.444816
Ta2Se | 2 | top-down | P4/nmm | 4/mmm | tetragonal | 0 | FALSE | 3.39573701 | 3.39573701 | 27.221538
Sn2IF3 | 3 | top-down | P2_12_12 | 222 | orthorhombic | 2.9524 | TRUE | 4.29673771 | 8.87739391 | 27.253159
BaThBr6 | 3 | top-down | Pmm2 | mm2 | orthorhombic | 1.9957 | FALSE | 4.30544801 | 9.57987668 | 24.70629998
Na2Cl | 2 | top-down | P-3m1 | -3m | trigonal | 0 | FALSE | 3.87145798 | 3.871458 | 23.72943249
TiBr3 | 2 | top-down | C2/m | 2/m | monoclinic | 0 | FALSE | 6.328114 | 6.36702 | 23.094512
FeMoClO4 | 4 | top-down | P4/nmm | 4/mmm | tetragonal | 2.202 | TRUE | 6.76336838 | 6.76336838 | 27.476897
As3(HO2)5 | 3 | top-down | P-1 | -1 | triclinic | 3.4169 | FALSE | 4.752073 | 7.496624 | 26.99026
CaP2(HO)4 | 4 | top-down | P2/c | 2/m | monoclinic | 5.5087 | FALSE | 5.67249426 | 6.62607839 | 26.56556
HfS3 | 2 | top-down | Pmmn | mmm | orthorhombic | 1.1468 | FALSE | 3.60243733 | 5.13713448 | 25.891587
BiOF | 3 | top-down | P-3m1 | -3m | trigonal | 3.4159 | FALSE | 3.96517487 | 3.965175 | 24.77518996
HgPS3 | 3 | top-down | P-1 | -1 | triclinic | 1.9053 | TRUE | 6.325671 | 6.310144 | 23.94124
Zr2CuGe4 | 3 | top-down | P4/nmm | 4/mmm | tetragonal | 0 | FALSE | 3.80590115 | 3.80224601 | 34.955403
FeSn2(CN)6 | 4 | top-down | P-3 | -3 | trigonal | 3.6406 | FALSE | 7.19580177 | 7.195801 | 25.97717076
LiV(OF)2 | 4 | top-down | P1 | 1 | triclinic | 3.3033 | FALSE | 3.871749 | 6.777515 | 22.02504
BaTl(SnO3)2 | 4 | top-down | P4mm | 4mm | tetragonal | 0 | FALSE | 3.918972 | 3.933141 | 30.57528
TiO2 | 2 | top-down | P-3m1 | -3m | trigonal | 2.6535 | FALSE | 2.99222746 | 2.992227 | 21.93527
Pr2I5 | 2 | top-down | P2_1/m | 2/m | monoclinic | 0.1559 | FALSE | 4.31905354 | 16.91773532 | 25.770652
VOF2 | 3 | top-down | Pmm2 | mm2 | orthorhombic | 2.1065 | FALSE | 3.064562 | 3.709955 | 22.45865
RbC2 | 2 | top-down | P4mm | 4mm | tetragonal | 0.9335 | FALSE | 7.14976946 | 7.14976946 | 24.320905
MgBr2 | 2 | top-down | P-3m1 | -3m | trigonal | 4.851 | TRUE | 3.85105869 | 3.851059 | 23.016286
ZnPS3 | 3 | top-down | P-31m | -3m | trigonal | 2.1485 | FALSE | 5.998588 | 5.998588 | 23.233791
ZnTeMoO6 | 4 | top-down | P2_12_12 | 222 | orthorhombic | 3.1117 | FALSE | 5.0472637 | 5.33714293 | 27.736057
TaCoTe2 | 3 | top-down | P2_1/c | 2/m | monoclinic | 0.0096 | TRUE | 6.354371 | 7.76752371 | 24.659793
Ta2NiS5 | 3 | top-down | Pmmn | mmm | orthorhombic | 0 | FALSE | 3.43268489 | 15.20736397 | 24.13582495
LiCuCO3 | 4 | top-down | P1 | 1 | triclinic | 2.0867 | FALSE | 5.057835 | 5.073283 | 19.28974
SbO2 | 2 | top-down | P6/mmm | 6/mmm | hexagonal | 0 | FALSE | 3.64160351 | 3.641604 | 23.731552
Mg(IO3)2 | 3 | top-down | P1 | 1 | triclinic | 3.645 | FALSE | 5.478572 | 5.499502 | 23.28157
I2O5 | 2 | top-down | P2_1 | 2 | monoclinic | 2.7277 | TRUE | 5.0497113 | 11.03320623 | 22.994073
PuBr3 | 2 | top-down | Pmmn | mmm | orthorhombic | 0 | FALSE | 3.99372237 | 9.05191436 | 24.421902
Ca3Cu2(BrO2)2 | 4 | top-down | P4/mmm | 4/mmm | tetragonal | 0 | FALSE | 3.85830896 | 3.85830896 | 29.19021
Sb4Br2O5 | 3 | top-down | P2_1/c | 2/m | monoclinic | 2.8648 | FALSE | 5.16619681 | 13.44764 | 25.55233
DyZnPO | 4 | top-down | P-3m1 | -3m | trigonal | 1.5089 | TRUE | 3.8905716 | 3.890572 | 28.327256
Tl2Sn(AsS3)2 | 4 | top-down | P-3 | -3 | trigonal | 1.6514 | FALSE | 6.70838275 | 6.708383 | 25.33825066
HfS2 | 2 | top-down | P-3m1 | -3m | trigonal | 1.3021 | FALSE | 3.63960199 | 3.639602 | 22.8769613
Zn(HO)2 | 3 | top-down | P-3m1 | -3m | trigonal | 2.3383 | TRUE | 3.2067226 | 3.206722 | 24.04927
CrCl3 | 2 | top-down | P-31m | -3m | trigonal | 1.6135 | FALSE | 5.97639833 | 5.976206 | 22.676999
NaInBr4 | 3 | top-down | P2_1 | 2 | monoclinic | 3.1802 | TRUE | 6.58197145 | 10.3961757 | 23.752616
Te4MoBr | 3 | top-down | C2/m | 2/m | monoclinic | 1.0145 | FALSE | 6.870222 | 8.795942 | 24.566091
Zr(MoO4)2 | 3 | top-down | P-3m1 | -3m | trigonal | 3.2285 | FALSE | 6.171943 | 6.171944 | 22.314724
SrBi5O9 | 3 | top-down | Pm | m | monoclinic | 0 | FALSE | 3.900476 | 7.012154 | 27.444308
Nb3TeI7 | 3 | top-down | P3m1 | 3m | trigonal | 0.6069 | FALSE | 7.69898263 | 7.698983 | 24.02317673
AgIO3 | 3 | top-down | Pc | m | monoclinic | 2.2711 | FALSE | 5.787437 | 7.099003 | 25.71165088
Cr2SiO4 | 3 | top-down | C222 | 222 | orthorhombic | 0 | FALSE | 6.39487849 | 6.278525 | 22.039992
LiCuCO3 | 4 | top-down | P-1 | -1 | triclinic | 2.0964 | FALSE | 4.978231 | 5.059765 | 23.354317
NbNiTe2 | 3 | top-down | Pmna | mmm | orthorhombic | 0 | FALSE | 6.29264341 | 8.00875459 | 24.686329
ZrBrN | 3 | top-down | Pmmn | mmm | orthorhombic | 1.736 | TRUE | 3.63648035 | 4.15704475 | 25.986824
ZrTe5 | 2 | top-down | Pmmn | mmm | orthorhombic | 0.0226 | TRUE | 4.05300774 | 13.86944153 | 25.42203323
Re(TeCl6)2 | 3 | top-down | P-1 | -1 | triclinic | 0.7389 | FALSE | 6.474901 | 6.931987 | 28.805073
TlInS2 | 3 | top-down | P1 | 1 | triclinic | 1.5931 | FALSE | 3.950939 | 5.022593 | 23.424122
Sb2Te4Pb | 3 | top-down | P-3m1 | -3m | trigonal | 0.7736 | FALSE | 4.39843434 | 4.398434 | 31.246742
Ta4AgS8 | 3 | top-down | Pm | m | monoclinic | 0 | FALSE | 5.815232 | 6.722595 | 25.15606
Si2Hg6O7 | 3 | top-down | P2/m | 2/m | monoclinic | 1.915 | FALSE | 6.225796 | 10.87234 | 23.80699
Co2Te3O8 | 3 | top-down | C2 | 2 | monoclinic | 2.4755 | FALSE | 5.16282811 | 6.892351 | 25.103181
SrThBr6 | 3 | top-down | Pmma | mmm | orthorhombic | 2.4328 | FALSE | 4.38740086 | 9.25792959 | 30.826438
ZnTeMoO6 | 4 | top-down | P2 | 2 | monoclinic | 3.0467 | TRUE | 5.389898 | 5.341005 | 24.097521
Li2MnF6 | 3 | top-down | P2_12_12 | 222 | orthorhombic | 2.8752 | TRUE | 4.62298725 | 4.832394 | 26.47209
AgSb2F12 | 3 | top-down | P-1 | -1 | triclinic | 0.4542 | FALSE | 5.088765 | 5.469255 | 27.632437
CrBrO | 3 | top-down | Pmmn | mmm | orthorhombic | 1.5075 | FALSE | 3.33852157 | 3.91916895 | 25.37162064
Ag2S | 2 | top-down | P2_1/m | 2/m | monoclinic | 1.5692 | TRUE | 4.674665 | 6.05411391 | 25.79695
Li2UBr6 | 3 | top-down | P-31m | -3m | trigonal | 0.1522 | TRUE | 6.84960726 | 6.849607 | 23.112128
Ta3Te14Pd3 | 3 | top-down | Pm | m | monoclinic | 0 | FALSE | 3.7941877 | 21.9910082 | 24.375297
YFeF5 | 3 | top-down | Pmmm | mmm | orthorhombic | 0 | FALSE | 4.44995218 | 8.32749894 | 24.393095
La2PBr2 | 3 | top-down | P-3m1 | -3m | trigonal | 0 | FALSE | 4.2483915 | 4.248391 | 27.28582997
Fe4Cu2S7 | 3 | top-down | Pmm2 | mm2 | orthorhombic | 0 | FALSE | 5.14323376 | 8.11651176 | 23.790736
Mg(IO3)2 | 3 | top-down | P2_1 | 2 | monoclinic | 3.3735 | FALSE | 5.33862145 | 5.70355028 | 27.130015
MgSb2O5 | 3 | top-down | Pm | m | monoclinic | 1.1673 | FALSE | 3.072951 | 4.837503 | 24.499818
LiV(OF)2 | 4 | top-down | P2_1/m | 2/m | monoclinic | 2.9701 | FALSE | 3.89433258 | 6.700469 | 23.15298
BiBr3 | 2 | top-down | C2/m | 2/m | monoclinic | 2.9703 | FALSE | 7.177004 | 7.177004 | 23.476143
Rb2O | 2 | top-down | P31m | 3m | trigonal | 0.3167 | FALSE | 7.205067 | 7.204515 | 22.80955
BaTl(CoO3)2 | 4 | top-down | P4mm | 4mm | tetragonal | 0 | FALSE | 3.686182 | 3.686457 | 30.731294
Nb2CS2 | 3 | top-down | P-3m1 | -3m | trigonal | 0.1861 | FALSE | 3.29617795 | 3.296178 | 25.713672
Bi2P4O13 | 3 | top-down | C2 | 2 | monoclinic | 4.1929 | FALSE | 6.90844862 | 6.914982 | 24.918914
Ba2Bi3O7 | 3 | top-down | Pmm2 | mm2 | orthorhombic | 0 | FALSE | 4.378645 | 4.391128 | 28.75605
SbTe | 2 | top-down | P-3m1 | -3m | trigonal | 0 | FALSE | 4.34272733 | 4.342728 | 61.447697
Rb2Sn(H2N)6 | 4 | top-down | P-3 | -3 | trigonal | 2.5644 | TRUE | 6.59926843 | 6.599268 | 24.44721
PrBrO | 3 | top-down | P-3m1 | -3m | trigonal | 4.1672 | FALSE | 4.04994805 | 4.049949 | 26.964659
RbPbF3 | 3 | top-down | P2_1/m | 2/m | monoclinic | 4.1896 | FALSE | 4.605289 | 4.719755 | 26.397745
KH2I3O | 4 | top-down | Pc | m | monoclinic | 1.9436 | FALSE | 4.524155 | 8.449342 | 29.20577737
SiO2 | 2 | top-down | C2 | 2 | monoclinic | 3.4312 | FALSE | 4.995136 | 4.995135 | 24.510254
Ba2Mn3O8 | 3 | top-down | P4/mmm | 4/mmm | tetragonal | 0 | FALSE | 3.869138 | 3.869837 | 28.21725378
Ag2CO3 | 3 | top-down | P2_1/m | 2/m | monoclinic | 1.3334 | FALSE | 3.15173923 | 9.48733982 | 24.02648
NiC2(SN)2 | 4 | top-down | C2/m | 2/m | monoclinic | 0.2856 | FALSE | 3.69019502 | 5.522487 | 23.09318
SiBi2O5 | 3 | top-down | Pmc2_1 | mm2 | orthorhombic | 2.2089 | FALSE | 3.9092293 | 10.84585299 | 25.5511273
SnPHO4 | 4 | top-down | Pc | m | monoclinic | 3.645 | TRUE | 4.587274 | 5.823173 | 26.512697
TbH2Br | 3 | top-down | P-3m1 | -3m | trigonal | 1.8569 | FALSE | 3.77716725 | 3.777167 | 27.126897
BiTeIO3 | 4 | top-down | P2_1/c | 2/m | monoclinic | 2.4013 | FALSE | 7.08024277 | 8.04604048 | 26.641518
FeHO2 | 3 | top-down | Pmn2_1 | mm2 | orthorhombic | 1.9136 | FALSE | 3.09152719 | 3.90470821 | 25.67903747
CrSbO4 | 3 | top-down | P2/m | 2/m | monoclinic | 2.1239 | FALSE | 3.11735596 | 5.33994427 | 22.040234
Nb3SiTe6 | 3 | top-down | Pmc2_1 | mm2 | orthorhombic | 0 | FALSE | 6.43102805 | 11.64487328 | 23.827663
HoBrO | 3 | top-down | Pmmn | mmm | orthorhombic | 4.5752 | FALSE | 3.81798326 | 4.13300024 | 26.2136625
Mn(CoO3)2 | 3 | top-down | P-31m | -3m | trigonal | 0 | FALSE | 5.08284697 | 5.093567 | 21.9031
Sr2MnClO3 | 4 | top-down | P4/nmm | 4/mmm | tetragonal | 0 | FALSE | 3.88780447 | 3.88780447 | 32.505273
Hg2MoO4 | 3 | top-down | P2/c | 2/m | monoclinic | 2.2549 | FALSE | 5.009916 | 7.998913 | 24.603396
LiBH4 | 3 | top-down | P3m1 | 3m | trigonal | 6.3578 | TRUE | 4.10097997 | 4.10098 | 21.623929
VO2 | 2 | top-down | P6/mmm | 6/mmm | hexagonal | 0 | FALSE | 3.20723369 | 3.207234 | 23.2356631
TmBrO | 3 | top-down | Pmmn | mmm | orthorhombic | 4.6557 | FALSE | 3.76245657 | 4.11027721 | 26.11410618
Ba2TiO4 | 3 | top-down | P4/mmm | 4/mmm | tetragonal | 1.9356 | TRUE | 3.9745187 | 3.97471547 | 23.9482379
MgSnF4 | 3 | top-down | P2 | 2 | monoclinic | 4.9544 | FALSE | 5.042245 | 5.441211 | 25.106936
BiSe | 2 | top-down | P4/nmm | 4/mmm | tetragonal | 0 | FALSE | 4.159474 | 4.159474 | 23.97315
FeClO | 3 | top-down | Pmmn | mmm | orthorhombic | 1.8549 | FALSE | 3.29714455 | 3.87519867 | 25.25337
Ti(WO4)2 | 3 | top-down | P-1 | -1 | triclinic | 2.7574 | TRUE | 4.900096 | 5.204164 | 25.403725
PuI3 | 2 | top-down | Pmmn | mmm | orthorhombic | 0 | FALSE | 4.2031501 | 9.92693893 | 24.890906
BaCuReO5 | 4 | top-down | P4mm | 4mm | tetragonal | 0 | FALSE | 3.79216343 | 3.79216343 | 25.26303609
LiCuCO3 | 4 | top-down | Pmma | mmm | orthorhombic | 2.4557 | FALSE | 5.281825 | 8.761709 | 20.076441
V4Ag2O11 | 3 | top-down | C2/m | 2/m | monoclinic | 1.4207 | FALSE | 3.61305101 | 8.324155 | 25.94756
TiCl3 | 2 | top-down | C2/m | 2/m | monoclinic | 0 | FALSE | 6.00759138 | 5.985534 | 22.878861
ZrH3NF4 | 4 | top-down | P-1 | -1 | triclinic | 5.041 | FALSE | 5.941934 | 8.092387 | 26.86062
NaH4IO2 | 4 | top-down | P-1 | -1 | triclinic | 3.8925 | FALSE | 5.987741 | 6.549251 | 24.521351
Ni(IO3)2 | 3 | top-down | P1 | 1 | triclinic | 3.0288 | FALSE | 5.416051 | 5.400027 | 23.123736
Ba2Sb2O5 | 3 | top-down | P2_1/m | 2/m | monoclinic | 3.0636 | FALSE | 6.28589006 | 8.28266128 | 26.480444
BaCuSbO5 | 4 | top-down | P4mm | 4mm | tetragonal | 0 | FALSE | 3.759678 | 3.758593 | 25.768147
FeO2 | 2 | top-down | P-3m1 | -3m | trigonal | 0 | FALSE | 2.97649364 | 2.976494 | 21.943237
TlVO3 | 3 | top-down | Pbcm | mmm | orthorhombic | 3.3119 | FALSE | 5.80414012 | 12.44307548 | 21.65419075
Ti(CoO3)2 | 3 | top-down | C2 | 2 | monoclinic | 0.2913 | FALSE | 3.037883 | 7.550942 | 21.935852
Sb4Cl2O5 | 3 | top-down | P2_1/c | 2/m | monoclinic | 3.2062 | FALSE | 5.1795427 | 13.45779624 | 26.210622
Ta4AgS8 | 3 | top-down | P2_1/m | 2/m | monoclinic | 0 | FALSE | 5.819655 | 6.722643 | 30.492913
ReSe2 | 2 | top-down | P-1 | -1 | triclinic | 1.2463 | FALSE | 6.676357 | 6.795802 | 23.795878
ZrIN | 3 | top-down | P-3m1 | -3m | trigonal | 1.832 | TRUE | 3.75345442 | 3.753455 | 27.01513455
CrPO4 | 3 | top-down | C2/m | 2/m | monoclinic | 1.9945 | TRUE | 4.759842 | 4.759842 | 26.508
BaThBr6 | 3 | top-down | Pmma | mmm | orthorhombic | 2.5188 | FALSE | 4.49472109 | 9.50112529 | 27.21566163
NdTe3 | 2 | top-down | P4/nmm | 4/mmm | tetragonal | 0 | FALSE | 4.39598967 | 4.39877479 | 29.439059
TlP5 | 2 | top-down | Pmc2_1 | mm2 | orthorhombic | 1.3462 | TRUE | 6.5266142 | 12.23966348 | 26.806846
RbAsO2 | 3 | top-down | Pbcm | mmm | orthorhombic | 4.1262 | TRUE | 5.56717736 | 7.74180034 | 25.305013
Ca(BiO2)4 | 3 | top-down | Pm | m | monoclinic | 0.2554 | FALSE | 3.455461 | 10.52468 | 25.55234
AgHgSBr | 4 | top-down | Pmma | mmm | orthorhombic | 1.2353 | FALSE | 4.45284725 | 9.96593344 | 30.048498
MgBi2O5 | 3 | top-down | Pm | m | monoclinic | 0.3194 | FALSE | 3.494648 | 4.847592 | 25.732414
MgSb2O5 | 3 | top-down | P-1 | -1 | triclinic | 1.6289 | FALSE | 3.290852 | 5.218614 | 26.37204
Al2CdCl8 | 3 | top-down | Pc | m | monoclinic | 4.0137 | TRUE | 7.006434 | 12.75494 | 27.19977266
TlAsS2 | 3 | top-down | P2_1 | 2 | monoclinic | 1.7922 | TRUE | 6.10019665 | 11.54365098 | 24.784441
BaNiF4 | 3 | top-down | Pmn2_1 | mm2 | orthorhombic | 4.2697 | FALSE | 4.06627897 | 5.93746699 | 26.557656
Ti3H2O7 | 3 | top-down | Pm | m | monoclinic | 2.8306 | FALSE | 3.75874161 | 9.33998657 | 28.631183
U(HO2)2 | 3 | top-down | Pmna | mmm | orthorhombic | 1.8739 | TRUE | 4.29800764 | 6.87930915 | 23.421314
NaAu(SO4)2 | 4 | top-down | P-1 | -1 | triclinic | 1.8368 | FALSE | 4.817868 | 8.013522 | 26.403913
B3C10N3 | 3 | top-down | Pmm2 | mm2 | orthorhombic | 0.814 | FALSE | 5.01174699 | 8.66047697 | 20
CaCr2F12 | 3 | top-down | P-1 | -1 | triclinic | 1.4048 | FALSE | 5.251352 | 5.538856 | 27.0148
CdP2H6O7 | 4 | top-down | P-1 | -1 | triclinic | 4.4815 | FALSE | 6.763587 | 7.5819 | 28.3793
Sb2TeSe2 | 3 | top-down | P-3m1 | -3m | trigonal | 0.7533 | FALSE | 4.15728357 | 4.157284 | 27.164394
BaCuWO5 | 4 | top-down | P4mm | 4mm | tetragonal | 0 | FALSE | 3.82269102 | 3.82269102 | 25.76711592
ZrTe2Br5 | 3 | top-down | P2/m | 2/m | monoclinic | 1.1226 | FALSE | 9.28376214 | 11.43505752 | 23.696412
CdCN2 | 3 | top-down | P3m1 | 3m | trigonal | 0 | FALSE | 3.67382234 | 3.673823 | 23.30262
NbSe2 | 2 | top-down | P-6m2 | -6m2 | hexagonal | 0 | FALSE | 3.491454 | 3.491454 | 23.369992
Mn(HO)2 | 3 | top-down | P3m1 | 3m | trigonal | 2.0543 | TRUE | 3.59970678 | 3.599707 | 22.78086428
Lu4B3C4 | 3 | top-down | P-1 | -1 | triclinic | 0 | FALSE | 3.502985 | 3.511274 | 29.99374
BaCaI4 | 3 | top-down | P2/m | 2/m | monoclinic | 3.7336 | TRUE | 4.7304961 | 8.365983 | 23.79845
AuClO2 | 3 | top-down | P222_1 | 222 | orthorhombic | 1.1328 | TRUE | 4.03054376 | 7.29785697 | 22.803907
HoSb2 | 2 | top-down | C222 | 222 | orthorhombic | 0 | FALSE | 3.32921316 | 3.467263 | 24.927071
Te3(PdBr)4 | 3 | top-down | P-1 | -1 | triclinic | 0.7376 | FALSE | 8.519088 | 10.12487 | 27.212374
TiCo3O8 | 3 | top-down | P-3m1 | -3m | trigonal | 0.0677 | FALSE | 5.87637927 | 5.876379 | 21.95394765
Nb2VZn2O8 | 4 | top-down | P2/c | 2/m | monoclinic | 0.9313 | FALSE | 5.346027 | 6.066429 | 26.81212
ZrTiTe4 | 3 | top-down | P2/m | 2/m | monoclinic | 0 | FALSE | 3.85399974 | 6.746895 | 23.63257
Hg2SO4 | 3 | top-down | P2/c | 2/m | monoclinic | 2.4132 | FALSE | 6.221105 | 8.580684 | 24.70919605
Tl2SnS3 | 3 | top-down | Pmma | mmm | orthorhombic | 1.3332 | FALSE | 3.84228131 | 7.39018679 | 30.077709
Nb2Te4Cl10O | 4 | top-down | P-1 | -1 | triclinic | 1.2578 | TRUE | 8.498758 | 11.18073 | 24.808527
Mn3SbO8 | 3 | top-down | C2/m | 2/m | monoclinic | 0 | FALSE | 6.028231 | 6.028232 | 21.996277
CdBiS2Cl | 4 | top-down | Pmc2_1 | mm2 | orthorhombic | 1.1815 | TRUE | 3.83905626 | 11.47826208 | 25.697285
InSb2Se4Br | 4 | top-down | P2_1/m | 2/m | monoclinic | 1.1779 | FALSE | 4.046429 | 18.03795 | 24.81305
Ti2ZnO5 | 3 | top-down | Pmmn | mmm | orthorhombic | 3.156 | FALSE | 3.65590089 | 11.97989914 | 26.991729
LiCu2F5 | 3 | top-down | P2_1/m | 2/m | monoclinic | 0.5163 | FALSE | 3.14119567 | 9.64231568 | 26.239042
AuCClO | 4 | top-down | Pmmn | mmm | orthorhombic | 2.5046 | FALSE | 4.12278593 | 5.09103428 | 26.584543
Sc2Te5O13 | 3 | top-down | P1 | 1 | triclinic | 3.1392 | FALSE | 6.601815 | 8.732708 | 24.8477
Y7C3I6O | 4 | top-down | Pmma | mmm | orthorhombic | 0 | FALSE | 3.8533518 | 22.48684005 | 28.43474905
CrCu(PS3)2 | 4 | top-down | P2_1 | 2 | monoclinic | 1.0128 | FALSE | 5.966608 | 10.34568 | 23.347377
Te6Br2O11 | 3 | top-down | Pmma | mmm | orthorhombic | 2.4001 | FALSE | 6.81267715 | 15.68428692 | 24.023197
BaTl(SnO3)2 | 4 | top-down | Pmmn | mmm | orthorhombic | 0 | FALSE | 3.871565 | 3.902264 | 60.406033
VOF3 | 3 | top-down | Pca2_1 | mm2 | orthorhombic | 3.1697 | TRUE | 7.31183954 | 8.19032652 | 22.993871
HgI2 | 2 | top-down | P-4m2 | -42m | tetragonal | 1.9006 | FALSE | 8.83166487 | 8.83166487 | 26.753903
Zn2In2S5 | 3 | top-down | P3m1 | 3m | trigonal | 0 | FALSE | 3.90105553 | 3.901055 | 32.643531
Bi2O3 | 2 | top-down | Pm | m | monoclinic | 2.3691 | FALSE | 3.706102 | 5.47964 | 21.90689
BaCaI4 | 3 | top-down | P2_12_12 | 222 | orthorhombic | 3.9699 | TRUE | 7.01694468 | 8.05098302 | 28.74679543
PbWO4 | 3 | top-down | Pmna | mmm | orthorhombic | 2.4914 | FALSE | 5.54037782 | 7.96059632 | 25.534593
TlSbO3 | 3 | top-down | P312 | 32 | trigonal | 2.8982 | FALSE | 5.35577393 | 5.355774 | 26.24516219
NbTlBr4O | 4 | top-down | Pmm2 | mm2 | orthorhombic | 1.2074 | FALSE | 4.00992281 | 7.698799 | 23.69096
InSb2S4Cl | 4 | top-down | P2_1/m | 2/m | monoclinic | 1.4623 | FALSE | 3.871696 | 17.81754 | 23.48639
Fe4Cu2S7 | 3 | top-down | Pmma | mmm | orthorhombic | 0 | FALSE | 5.10981228 | 8.27626654 | 28.863737
FeWClO4 | 4 | top-down | P4/nmm | 4/mmm | tetragonal | 2.4814 | TRUE | 6.78929332 | 6.78929332 | 27.522495
Si3Bi2O9 | 3 | top-down | P-6 | -6 | hexagonal | 4.2462 | FALSE | 7.02873536 | 7.028735 | 24.32568376
GeTe | 2 | top-down | P3m1 | 3m | trigonal | 1.7502 | FALSE | 3.94557923 | 3.94558 | 21.93555489
SnBrF | 3 | top-down | P4/nmm | 4/mmm | tetragonal | 2.3062 | FALSE | 4.01710375 | 4.01710375 | 25.94460435
SbOF | 3 | top-down | Pmn2_1 | mm2 | orthorhombic | 3.18 | FALSE | 3.52984129 | 4.03252145 | 24.059527
TiPb9O11 | 3 | top-down | P4 | 4 | tetragonal | 2.773 | FALSE | 8.962816 | 8.963417 | 22.939478
UTeO | 3 | top-down | P4/nmm | 4/mmm | tetragonal | 0 | FALSE | 3.8688252 | 3.8688252 | 25.634685
Ba2Ti3O7 | 3 | top-down | Pmm2 | mm2 | orthorhombic | 0 | FALSE | 3.934575 | 3.995922 | 28.149419
Bi2PbSe4 | 3 | top-down | P-3m1 | -3m | trigonal | 0.9501 | FALSE | 4.22066838 | 4.220667 | 30.76593735
HgINO3 | 4 | top-down | Pmc2_1 | mm2 | orthorhombic | 2.4063 | TRUE | 5.37085174 | 7.11500602 | 23.713363
Zn(InS2)2 | 3 | top-down | P3m1 | 3m | trigonal | 0 | FALSE | 3.9127112 | 3.91271 | 29.538885
TiBi2O5 | 3 | top-down | Pmmn | mmm | orthorhombic | 1.9854 | FALSE | 4.00352893 | 10.26390312 | 24.61837
Lu2Te5O13 | 3 | top-down | P1 | 1 | triclinic | 3.0785 | FALSE | 6.880869 | 8.629721 | 24.84143
MnSb2F12 | 3 | top-down | P-1 | -1 | triclinic | 3.1845 | FALSE | 5.164476 | 5.511942 | 27.452224
Zn2Ag2O5 | 3 | top-down | Pmc2_1 | mm2 | orthorhombic | 0 | FALSE | 3.656742 | 6.315634 | 29.044468
TiV2CrO10 | 4 | top-down | P-4m2 | -42m | tetragonal | 1.4589 | TRUE | 6.60244109 | 6.60244109 | 22.26315606
Sc2Te5O13 | 3 | top-down | P-1 | -1 | triclinic | 3.0639 | FALSE | 6.627228 | 8.603271 | 30.94171
Mg(SbO2)2 | 3 | top-down | Pmc2_1 | mm2 | orthorhombic | 1.3631 | FALSE | 3.065929 | 9.595502 | 24.23791
C | 1 | top-down | P6/mmm | 6/mmm | hexagonal | 0.0001 | TRUE | 2.46495455 | 2.464955 | 19.99672917
Ba2LiN | 3 | top-down | P-4m2 | -42m | tetragonal | 0 | FALSE | 8.17984935 | 8.17984935 | 26.784964
Li3Fe2F9 | 3 | top-down | P-6 | -6 | hexagonal | 4.1042 | TRUE | 5.299494 | 5.30006 | 26.797021
Ti3H2O7 | 3 | top-down | P1 | 1 | triclinic | 2.9741 | FALSE | 3.74237 | 9.435579 | 27.63582
CoTeO4 | 3 | top-down | P2/m | 2/m | monoclinic | 1.0547 | TRUE | 3.092617 | 5.470143 | 22.186584
Fe(PS3)2 | 3 | top-down | C2 | 2 | monoclinic | 0.0648 | FALSE | 5.796685 | 5.796685 | 23.127066
Re3Se4Cl | 3 | top-down | P-1 | -1 | triclinic | 1.247 | FALSE | 6.674905 | 6.707189 | 28.041333
ZnBi2O5 | 3 | top-down | Pmma | mmm | orthorhombic | 0 | FALSE | 4.00625542 | 12.13054887 | 25.300532
Ga2Fe2S5 | 3 | top-down | P-3m1 | -3m | trigonal | 0 | FALSE | 3.60866603 | 3.608666 | 32.011905
Sb2WO6 | 3 | top-down | P2_1/c | 2/m | monoclinic | 1.131 | FALSE | 4.862967 | 5.613387 | 28.24542
VTeO4 | 3 | top-down | P2_1/c | 2/m | monoclinic | 2.3886 | FALSE | 5.482606 | 13.51368696 | 26.26285
PuIO | 3 | top-down | P4/nmm | 4/mmm | tetragonal | 0 | FALSE | 3.93908275 | 3.93908275 | 25.94743206
Sb4O5F2 | 3 | top-down | P2_1/c | 2/m | monoclinic | 3.4149 | FALSE | 5.21485798 | 13.35795288 | 25.53076
ReS2 | 2 | top-down | P-1 | -1 | triclinic | 1.4248 | TRUE | 6.421553 | 6.519647 | 23.60421
K(MoO3)3 | 3 | top-down | P2/m | 2/m | monoclinic | 0.4659 | FALSE | 6.54382931 | 7.87655371 | 29.146946
Ti3H2O7 | 3 | top-down | P-1 | -1 | triclinic | 2.9322 | FALSE | 3.756044 | 9.44357 | 28.66559
MgCl2 | 2 | top-down | P-4m2 | -42m | tetragonal | 5.3366 | FALSE | 3.86920442 | 3.86920442 | 22.656191
KCrClO3 | 4 | top-down | P2_1/c | 2/m | monoclinic | 2.7736 | FALSE | 7.14619205 | 7.72743604 | 27.404686
TaF5 | 2 | top-down | Pmma | mmm | orthorhombic | 4.3385 | TRUE | 3.63149449 | 8.36041571 | 23.5587701
CdHClO | 4 | top-down | P3m1 | 3m | trigonal | 2.5718 | TRUE | 3.6695299 | 3.66953 | 23.514731
Cr2S5 | 2 | top-down | Pmmn | mmm | orthorhombic | 0.2951 | FALSE | 4.21519277 | 13.55155 | 25.36361
Mn2F7 | 2 | top-down | P2/c | 2/m | monoclinic | 0.2151 | TRUE | 5.13113 | 9.869668 | 23.31022974
VOF3 | 3 | top-down | P1 | 1 | triclinic | 2.7498 | FALSE | 5.543471 | 10.5497 | 23.326209
Sr2CrCu2O7 | 4 | top-down | Pmc2_1 | mm2 | orthorhombic | 0 | FALSE | 5.134773 | 5.279818 | 29.486778
CrAgSe2 | 3 | top-down | P3m1 | 3m | trigonal | 0 | FALSE | 3.40123194 | 3.401232 | 26.88408252
LiTeO3 | 3 | top-down | P2 | 2 | monoclinic | 2.5377 | FALSE | 5.194824 | 5.071288 | 23.769551
H2WO4 | 3 | top-down | Pmn2_1 | mm2 | orthorhombic | 1.494 | TRUE | 5.30884773 | 5.34731016 | 25.41158497
Zn2W2O5 | 3 | top-down | Pm | m | monoclinic | 0 | FALSE | 3.43783893 | 5.078657 | 24.13855
Zn(SbO2)2 | 3 | top-down | C2 | 2 | monoclinic | 2.3841 | FALSE | 3.396919 | 6.39162 | 27.682346
CoSe | 2 | top-down | P4/nmm | 4/mmm | tetragonal | 0 | FALSE | 3.70684105 | 3.70684105 | 22.797818
AuSe | 2 | top-down | C2/m | 2/m | monoclinic | 0 | FALSE | 3.75861213 | 6.502316 | 25.208472
Bi2O3 | 2 | top-down | P1 | 1 | triclinic | 1.0835 | FALSE | 3.933063 | 3.886951 | 38.260804
Mg2Mo3O8 | 3 | top-down | P2/m | 2/m | monoclinic | 1.446 | FALSE | 5.48995034 | 6.17555821 | 24.43916
Ca(SbO2)2 | 3 | top-down | P2_1/m | 2/m | monoclinic | 2.2005 | TRUE | 3.366939 | 11.14203 | 24.218689
Mg2Al2Se5 | 3 | top-down | P-3m1 | -3m | trigonal | 1.2615 | TRUE | 3.90061192 | 3.900612 | 32.80069374
Y2Te5O13 | 3 | top-down | P-1 | -1 | triclinic | 3.0667 | FALSE | 7.01955 | 8.620604 | 31.022942
Mg2Ag2O5 | 3 | top-down | Pmm2 | mm2 | orthorhombic | 0 | FALSE | 4.020372 | 4.240177 | 23.309319
CaP(H2O3)2 | 4 | top-down | P-1 | -1 | triclinic | 0.1387 | FALSE | 5.771507 | 6.441824 | 27.403785
Ta3Te14Pd3 | 3 | top-down | P2_1/m | 2/m | monoclinic | 0 | FALSE | 3.78821274 | 22.13739029 | 31.274287
Bi3Se4 | 2 | top-down | P-3m1 | -3m | trigonal | 0 | FALSE | 4.32501976 | 4.325019 | 30.18159149
Sr3Co2S2O5 | 4 | top-down | P4/mmm | 4/mmm | tetragonal | 0 | FALSE | 3.97345896 | 3.97345896 | 28.65057
Fe(HO)2 | 3 | top-down | P-3m1 | -3m | trigonal | 0 | FALSE | 3.27669604 | 3.276696 | 24.017267
Zn2SeCl2O3 | 4 | top-down | P2_1/c | 2/m | monoclinic | 4.102 | TRUE | 7.713244 | 10.36858881 | 25.92844
VZnF4 | 3 | top-down | P-1 | -1 | triclinic | 0 | FALSE | 4.799231 | 5.730955 | 26.012946
Ti3H2O7 | 3 | top-down | P2_1 | 2 | monoclinic | 2.5606 | FALSE | 3.80335732 | 9.447532 | 27.88182
Be(BC)2 | 3 | top-down | Pmm2 | mm2 | orthorhombic | 0 | FALSE | 4.66790253 | 5.45185585 | 23.639146
TiO2 | 2 | top-down | P6/mmm | 6/mmm | hexagonal | 0 | FALSE | 3.44085259 | 3.440852 | 23.2501016
InBr3 | 2 | top-down | P-31m | -3m | trigonal | 2.9321 | FALSE | 6.79193248 | 6.791259 | 23.172576
Li2BiO3 | 3 | top-down | P2/m | 2/m | monoclinic | 0 | FALSE | 3.417178 | 4.170138 | 26.840883
Sb2P3(HO3)3 | 4 | top-down | P-1 | -1 | triclinic | 3.7504 | FALSE | 8.920779 | 9.123719 | 28.059914
ZrPbF6 | 3 | top-down | Cmme | mmm | orthorhombic | 5.3222 | TRUE | 6.804611 | 6.804612 | 25.757173
CuHgSBr | 4 | top-down | Pmc2_1 | mm2 | orthorhombic | 0.5498 | FALSE | 4.02179819 | 10.01983447 | 28.950887
Lu2Te5O13 | 3 | top-down | P-1 | -1 | triclinic | 3.1633 | FALSE | 6.852648 | 8.606137 | 30.60444
V2Re2O11 | 3 | top-down | P1 | 1 | triclinic | 1.2831 | FALSE | 6.314633 | 7.61805 | 24.670242
Sb2Te2Se | 3 | top-down | P-3m1 | -3m | trigonal | 0.6395 | FALSE | 4.2334606 | 4.23346 | 27.085986
CuBiO2 | 3 | top-down | P2_1/m | 2/m | monoclinic | 1.4231 | FALSE | 3.5322945 | 6.153099 | 23.49411
FePS3 | 3 | top-down | P-31m | -3m | trigonal | 0 | FALSE | 5.910634 | 5.926287 | 23.18244
MoO3 | 2 | top-down | Pc | m | monoclinic | 0.6776 | TRUE | 5.29255085 | 5.283677 | 22.22943
Mg3P2(HO)16 | 4 | top-down | P2/m | 2/m | monoclinic | 3.7554 | FALSE | 4.675072 | 10.08799 | 27.546475
Ta3(OF)5 | 3 | top-down | Pmmm | mmm | orthorhombic | 2.2029 | FALSE | 3.93683679 | 4.00671502 | 31.577494
Nb2TlPS10 | 4 | top-down | Pc | m | monoclinic | 1.3499 | FALSE | 6.990472 | 12.9047 | 28.929753
BiPPbO5 | 4 | top-down | P-1 | -1 | triclinic | 3.5528 | FALSE | 6.901807 | 7.834702 | 25.528392
HoTe2ClO5 | 4 | top-down | P2/c | 2/m | monoclinic | 2.8939 | TRUE | 7.605936 | 7.912312 | 28.405071
NaBF4 | 3 | top-down | Pmmn | mmm | orthorhombic | 7.5335 | TRUE | 6.61714589 | 6.56602734 | 22.81543
Cr3Sb5O16 | 3 | top-down | Cm | m | monoclinic | 0 | FALSE | 6.129236 | 6.129236 | 28.07296
Zn | 1 | top-down | P6/mmm | 6/mmm | hexagonal | 0 | FALSE | 2.55520306 | 2.555203 | 20.02117462
Si2H2O5 | 3 | top-down | Pc | m | monoclinic | 5.7003 | FALSE | 5.22538763 | 5.4844322 | 25.54161
CaP2H6O7 | 4 | top-down | P-1 | -1 | triclinic | 4.9499 | FALSE | 6.749552 | 7.006236 | 29.506755
Mg3Si4(HO6)2 | 4 | top-down | P-1 | -1 | triclinic | 5.3821 | TRUE | 5.341591 | 5.34001 | 26.54947
NiP2 | 2 | top-down | P4/mbm | 4/mmm | tetragonal | 0.0723 | TRUE | 5.56706473 | 5.569291 | 19.06483
GaS | 2 | top-down | P-3m1 | -3m | trigonal | 2.3015 | FALSE | 3.63112906 | 3.631129 | 24.62312
Y2(CuO2)3 | 3 | top-down | C2/m | 2/m | monoclinic | 0 | FALSE | 3.52151552 | 6.291102 | 26.108857
Si2O5 | 2 | top-down | Pmna | mmm | orthorhombic | 0 | FALSE | 5.19381963 | 5.09084239 | 24.876722
CrCuO4 | 3 | top-down | Pmma | mmm | orthorhombic | 0.1164 | FALSE | 5.41460491 | 5.80378598 | 24.27758
MgPSe3 | 3 | top-down | P-31m | -3m | trigonal | 2.4219 | FALSE | 6.44616245 | 6.446162 | 23.42040539
MoN2 | 2 | top-down | C2/m | 2/m | monoclinic | 1.2572 | FALSE | 3.60617269 | 5.652035 | 22.496499
Cd | 1 | top-down | P6/mmm | 6/mmm | hexagonal | 0 | FALSE | 2.92418322 | 2.924183 | 20
Zr3(Al2C3)2 | 3 | top-down | P-3m1 | -3m | trigonal | 0 | FALSE | 3.3382951 | 3.338295 | 34.566825
Zn2Co3O8 | 3 | top-down | P2/m | 2/m | monoclinic | 0.0015 | FALSE | 5.06592505 | 5.77269656 | 24.167771
NbV3O10 | 3 | top-down | P-4m2 | -42m | tetragonal | 1.6676 | TRUE | 6.66507227 | 6.66507227 | 22.2368208
RuF4 | 2 | top-down | P2_1/c | 2/m | monoclinic | 0.5458 | FALSE | 4.98299 | 5.435953 | 23.37323
IClOF | 4 | top-down | P2_1/c | 2/m | monoclinic | 1.9773 | FALSE | 7.08110183 | 7.496068 | 30.59096
K2CoSe2 | 3 | top-down | Pccm | mmm | orthorhombic | 0 | FALSE | 6.18897183 | 6.6565729 | 24.08665883
CoAsS | 3 | top-down | Pca2_1 | mm2 | orthorhombic | 0 | FALSE | 4.851719 | 7.181149 | 23.424066
Sr2Cu2NiO7 | 4 | top-down | Pmc2_1 | mm2 | orthorhombic | 0 | FALSE | 5.099267 | 5.132156 | 29.484562
SrCuBiO4 | 4 | top-down | P4/mmm | 4/mmm | tetragonal | 0 | FALSE | 3.57787323 | 3.57787323 | 33.165328
Mg(BH4)2 | 3 | top-down | Pmc2_1 | mm2 | orthorhombic | 6.5946 | FALSE | 4.29526639 | 8.32391521 | 26.196286
CuCClO | 4 | top-down | Pmn2_1 | mm2 | orthorhombic | 2.4835 | FALSE | 3.64414501 | 5.02245246 | 27.290793
Mn5O9F | 3 | top-down | P1 | 1 | triclinic | 0.704 | FALSE | 5.099721 | 7.820939 | 22.14458
LiH2NO3 | 4 | top-down | Pc | m | monoclinic | 2.7443 | FALSE | 3.28227 | 6.132661 | 25.988966
Tl2O | 2 | top-down | P-3m1 | -3m | trigonal | 0.9395 | FALSE | 3.551738 | 3.551738 | 23.25269
Cr3O8 | 2 | top-down | P-3m1 | -3m | trigonal | 0 | FALSE | 5.75989062 | 5.759891 | 22.000803
Si2H2O5 | 3 | top-down | P1 | 1 | triclinic | 2.8536 | TRUE | 5.006642 | 6.116658 | 26.071936
TlSbO3 | 3 | top-down | P-31m | -3m | trigonal | 2.9522 | FALSE | 5.38513201 | 5.385132 | 25.29592347
InTeO3F | 4 | top-down | P2_1/c | 2/m | monoclinic | 3.5071 | TRUE | 5.47343573 | 7.87386034 | 26.310575
Ba2Ni3O7 | 3 | top-down | P2/m | 2/m | monoclinic | 0 | FALSE | 3.705489 | 3.773628 | 29.49382
SbO2 | 2 | top-down | P2_1/m | 2/m | monoclinic | 2.8347 | FALSE | 5.921889 | 6.534158 | 22.642386
Sr2CoSO3 | 4 | top-down | P4/nmm | 4/mmm | tetragonal | 0 | FALSE | 4.002637 | 4.001908 | 30.926966
HgIBr | 3 | top-down | Cm | m | monoclinic | 2.2286 | FALSE | 4.273532 | 4.273532 | 23.44129
Co2SbO6 | 3 | top-down | P-31m | -3m | trigonal | 0 | FALSE | 5.22562 | 5.260291 | 21.71374
Sn3(P2O7)2 | 3 | top-down | P-1 | -1 | triclinic | 2.9313 | FALSE | 5.582254 | 7.043571 | 26.71153
Hg3Au | 2 | top-down | P6/mmm | 6/mmm | hexagonal | 0 | FALSE | 5.86364194 | 5.863642 | 20
Bi4O5F2 | 3 | top-down | P2_1/c | 2/m | monoclinic | 3.4845 | FALSE | 5.51092488 | 13.61537816 | 26.046078
Ca(BiO2)4 | 3 | top-down | Pm | m | monoclinic | 0.7444 | FALSE | 3.430868 | 9.613542 | 24.927978
Tl2S | 2 | top-down | P3 | 3 | trigonal | 1.4533 | TRUE | 12.18332977 | 12.18333 | 23.564478
Ga2Te3 | 2 | top-down | Cm | m | monoclinic | 0 | FALSE | 4.13912792 | 7.288164 | 29.365488
SmGa2Co | 3 | top-down | P4/mmm | 4/mmm | tetragonal | 0 | FALSE | 4.07164604 | 4.08576121 | 27.07275026
RbPbF3 | 3 | top-down | P-1 | -1 | triclinic | 4.0259 | TRUE | 4.673348 | 4.676635 | 36.83009
K2U3(IO5)4 | 4 | top-down | P-1 | -1 | triclinic | 1.8222 | FALSE | 7.063966 | 7.998256 | 30.10868
Ge3(Te3As)2 | 3 | top-down | P-3m1 | -3m | trigonal | 0.502 | FALSE | 4.18160185 | 4.181602 | 37.355952
Mn(CoO3)2 | 3 | top-down | C2/m | 2/m | monoclinic | 1.4555 | FALSE | 2.87188821 | 7.541021 | 21.901703
LaPb6BrO7 | 4 | top-down | Pmma | mmm | orthorhombic | 2.1613 | FALSE | 8.17727704 | 9.57664349 | 27.45529528
Pb(ClO2)2 | 3 | top-down | P4/nbm | 4/mmm | tetragonal | 1.6046 | FALSE | 6.02023924 | 6.02392639 | 24.519989
La2(BiO2)7 | 3 | top-down | P1 | 1 | triclinic | 0 | FALSE | 6.982041 | 6.947133 | 26.688957
AgBiO2 | 3 | top-down | P2/m | 2/m | monoclinic | 0.0395 | FALSE | 4.03233178 | 4.03056646 | 26.421476
Zn2Cr3O8 | 3 | top-down | P2/m | 2/m | monoclinic | 0.6059 | FALSE | 5.13372256 | 5.87641603 | 24.172501
Mg3(HO2)2 | 3 | top-down | P-3m1 | -3m | trigonal | 2.5672 | TRUE | 3.0494207 | 3.049421 | 28.961292
BaYSn4O7 | 4 | top-down | P3m1 | 3m | trigonal | 0 | FALSE | 6.43635237 | 6.436353 | 23.863488
NbSe3 | 2 | top-down | P2_1/m | 2/m | monoclinic | 0 | FALSE | 3.52195154 | 15.83534 | 27.98783
KH(CN2)3 | 4 | top-down | P-1 | -1 | triclinic | 0.0571 | FALSE | 3.67297 | 8.826659 | 28.112894
Mg(AlSe2)2 | 3 | top-down | P-3m1 | -3m | trigonal | 1.2177 | TRUE | 3.90535974 | 3.90536 | 29.62724992
BaV4O8 | 3 | top-down | P-31m | -3m | trigonal | 0 | FALSE | 5.65098438 | 5.650985 | 24.532953
MgPS3 | 3 | top-down | P-31m | -3m | trigonal | 3.054 | FALSE | 6.09257586 | 6.094064 | 23.294668
MnCoO4 | 3 | top-down | P2/m | 2/m | monoclinic | 0 | FALSE | 2.910847 | 5.047764 | 22.01687
Ca(SnO2)2 | 3 | top-down | Pmmn | mmm | orthorhombic | 3.1443 | FALSE | 6.35308117 | 11.83318065 | 25.541742
VCl2O | 3 | top-down | Pmmm | mmm | orthorhombic | 1.0706 | FALSE | 3.49539035 | 3.63245729 | 23.33089924
CaTi4O9 | 3 | top-down | P4/n | 4/m | tetragonal | 2.9668 | FALSE | 8.5255057 | 8.5255057 | 26.682466
Li4Co(PO4)2 | 4 | top-down | P-1 | -1 | triclinic | 3.0277 | FALSE | 4.848667 | 6.097855 | 24.54538
Ti3H2O7 | 3 | top-down | Pm | m | monoclinic | 2.8388 | FALSE | 3.77119251 | 9.3598182 | 29.381533
Mn(PO4)2 | 3 | top-down | P-1 | -1 | triclinic | 0 | FALSE | 4.779303 | 4.937374 | 26.001222
CrSiTe3 | 3 | top-down | P-31m | -3m | trigonal | 0.5924 | FALSE | 6.8350478 | 6.835049 | 23.449376
TlFeSe2 | 3 | top-down | C2/m | 2/m | monoclinic | 0 | FALSE | 5.22267755 | 6.349308 | 24.409286
KB(CO2)4 | 4 | top-down | Pmma | mmm | orthorhombic | 2.9249 | TRUE | 8.20120899 | 11.03891791 | 22.83867176
HfSnO3 | 3 | top-down | P-31m | -3m | trigonal | 3.5769 | FALSE | 5.417321 | 5.417288 | 24.419966
Nb2CrO8 | 3 | top-down | P2/c | 2/m | monoclinic | 0.488 | TRUE | 4.907498 | 5.954751 | 27.47357
VF4 | 2 | top-down | P2_1/c | 2/m | monoclinic | 1.9063 | TRUE | 4.91804213 | 9.65755708 | 24.488841
TiOF2 | 3 | top-down | P2_1 | 2 | monoclinic | 3.8321 | FALSE | 5.152148 | 8.77591184 | 26.17639
Na2H6PtO6 | 4 | top-down | P-3 | -3 | trigonal | 3.0411 | TRUE | 5.74455273 | 5.744553 | 23.754567
CaSb2O5 | 3 | top-down | Pmm2 | mm2 | orthorhombic | 0 | FALSE | 3.813154 | 5.095202 | 24.11001
LiCuO | 3 | top-down | Pmma | mmm | orthorhombic | 1.2528 | FALSE | 3.5343092 | 5.23059665 | 21.8965546
LiAg(CO2)2 | 4 | top-down | P2_1 | 2 | monoclinic | 3.0591 | FALSE | 5.31968617 | 10.78892 | 20.49482
KV4O10 | 3 | top-down | Amm2 | mm2 | orthorhombic | 0 | FALSE | 3.67060832 | 6.011699 | 28.291153
Ta2TiZn2O8 | 4 | top-down | P-1 | -1 | triclinic | 0.6076 | FALSE | 5.04047 | 5.72268 | 28.93463
PtS2 | 2 | top-down | P-3m1 | -3m | trigonal | 1.8227 | FALSE | 3.55914874 | 3.559149 | 22.66250717
MgMn2O5 | 3 | top-down | Pmmn | mmm | orthorhombic | 0 | FALSE | 3.8063364 | 11.18142357 | 24.009411
CrTe3 | 2 | top-down | Pmna | mmm | orthorhombic | 0.2795 | FALSE | 11.45523515 | 11.62938 | 24.42489
Li4VF8 | 3 | top-down | P2 | 2 | monoclinic | 2.0226 | TRUE | 5.033339 | 5.17717 | 25.805363
S(IO3)2 | 3 | top-down | C2 | 2 | monoclinic | 2.1161 | FALSE | 4.7171619 | 7.991718 | 21.85722
BaAlSn4O7 | 4 | top-down | P3m1 | 3m | trigonal | 0 | FALSE | 6.07021313 | 6.070213 | 23.591301
Bi2Pb2Se5 | 3 | top-down | P-3m1 | -3m | trigonal | 0.806 | FALSE | 4.25143457 | 4.251434 | 34.26055175
Ca3Zn | 2 | top-down | Pmmn | mmm | orthorhombic | 0 | FALSE | 3.98814598 | 9.94777985 | 24.8035
Li2P4WO13 | 4 | top-down | P-1 | -1 | triclinic | 3.0855 | TRUE | 5.082693 | 7.978211 | 32.873337
SmH2ClO2 | 4 | top-down | P2_1/m | 2/m | monoclinic | 4.4649 | TRUE | 3.69222307 | 6.349421 | 25.70093
LiCoPO4 | 4 | top-down | P-3 | -3 | trigonal | 2.9731 | FALSE | 5.15545386 | 5.155455 | 26.379519
Ba2Tl2CuO6 | 4 | top-down | Pmna | mmm | orthorhombic | 0 | FALSE | 5.56798315 | 5.55364885 | 33.62256582
YGe3 | 2 | top-down | Pmm2 | mm2 | orthorhombic | 0 | FALSE | 4.19344506 | 3.9220386 | 23.198713
Sb5O7F | 3 | top-down | P-1 | -1 | triclinic | 3.0669 | FALSE | 4.130002 | 12.77855 | 26.416393
TlRe6Se8Cl3 | 4 | top-down | P-1 | -1 | triclinic | 1.3992 | FALSE | 9.029839 | 11.0317 | 28.361839
LiVF4 | 3 | top-down | Pmma | mmm | orthorhombic | 2.1677 | FALSE | 6.18008862 | 7.00184648 | 22.630637
SbPO4 | 3 | top-down | Pmc2_1 | mm2 | orthorhombic | 3.1908 | TRUE | 4.73742595 | 9.70217864 | 22.399367
ZnCu(SiO3)2 | 4 | top-down | P2/c | 2/m | monoclinic | 0.1473 | TRUE | 5.014113 | 9.604288 | 24.955317
Re2O7 | 2 | top-down | Pmma | mmm | orthorhombic | 0 | FALSE | 5.23648414 | 5.38721113 | 27.06110639
GaGeTe | 3 | top-down | P-3m1 | -3m | trigonal | 0.7689 | FALSE | 4.11314323 | 4.113144 | 28.289136
FeCoO4 | 3 | top-down | P2/m | 2/m | monoclinic | 0 | FALSE | 2.91208468 | 5.01724463 | 21.890423
SrLaBr5 | 3 | top-down | P2_1/m | 2/m | monoclinic | 3.1172 | FALSE | 4.39307789 | 15.99443172 | 25.012774
TcO3F | 3 | top-down | P2_1/c | 2/m | monoclinic | 2.4938 | FALSE | 5.05361637 | 9.29669762 | 24.672042
LiFeP2O7 | 4 | top-down | P-1 | -1 | triclinic | 2.5292 | FALSE | 7.406964 | 8.594647 | 25.211376
Li2V(PO4)2 | 4 | top-down | P-3 | -3 | trigonal | 0 | FALSE | 4.897768 | 4.876504 | 30.104583
SrLaI5 | 3 | top-down | P2_1/m | 2/m | monoclinic | 2.3629 | FALSE | 4.59941005 | 17.21407 | 25.51051
BaTl(CoO3)2 | 4 | top-down | Pm | m | monoclinic | 0 | FALSE | 3.67455 | 3.682934 | 64.918417
AlBMo | 3 | top-down | Pmma | mmm | orthorhombic | 0 | FALSE | 3.04493741 | 3.13198054 | 25.569286
CrO2 | 2 | top-down | P6/mmm | 6/mmm | hexagonal | 0 | FALSE | 3.31057563 | 3.310577 | 23.300608
Li2Cr3(CO3)6 | 4 | top-down | P-1 | -1 | triclinic | 0 | FALSE | 4.727776 | 12.5189 | 23.60105
SrH2O3 | 3 | top-down | Pmc2_1 | mm2 | orthorhombic | 3.0278 | FALSE | 3.69666768 | 5.953762 | 21.11607
LiRe(OF2)2 | 4 | top-down | P-42_1m | -42m | tetragonal | 3.097 | FALSE | 4.71715838 | 4.71715838 | 27.120972
CdSbS2Cl | 4 | top-down | Pmc2_1 | mm2 | orthorhombic | 1.2569 | TRUE | 3.783645 | 10.33986719 | 25.525211
MoCl2 | 2 | top-down | P4/mbm | 4/mmm | tetragonal | 2.4513 | FALSE | 11.38145875 | 11.38829644 | 28.499779
InCu(MoO4)2 | 4 | top-down | P2/c | 2/m | monoclinic | 1.1614 | FALSE | 4.938307 | 9.91418 | 24.419816
V2ZnO5 | 3 | top-down | Pmmn | mmm | orthorhombic | 2.1769 | FALSE | 3.80783676 | 11.48341988 | 24.246886
TePdI2 | 3 | top-down | P-1 | -1 | triclinic | 0.5474 | FALSE | 4.089425 | 7.02912 | 27.64694
LiVF4 | 3 | top-down | P2_1/c | 2/m | monoclinic | 2.1953 | TRUE | 5.05915491 | 7.33157757 | 26.034713
VZnO2 | 3 | top-down | P1 | 1 | triclinic | 0 | FALSE | 2.906019 | 7.351941 | 29.30339
LiMnPO4 | 4 | top-down | P2_1/m | 2/m | monoclinic | 3.2106 | TRUE | 4.9153 | 6.29649524 | 23.11394
AgO2F | 3 | top-down | P2_1/m | 2/m | monoclinic | 0 | FALSE | 3.89711879 | 4.590967 | 25.45971
CeBiS2O | 4 | top-down | P4/nmm | 4/mmm | tetragonal | 0 | FALSE | 3.99459954 | 3.99459954 | 30.14244821
PtO2 | 2 | top-down | P-3m1 | -3m | trigonal | 1.7371 | FALSE | 3.1582415 | 3.158241 | 21.895886
SbClO | 3 | top-down | P4/nmm | 4/mmm | tetragonal | 1.9966 | FALSE | 3.77599857 | 3.77599857 | 25.241912
ZnNi2O5 | 3 | top-down | Pmmn | mmm | orthorhombic | 0 | FALSE | 3.86706762 | 10.68520461 | 23.487872
MgFe4O9 | 3 | top-down | P2/c | 2/m | monoclinic | 0.0064 | FALSE | 8.228506 | 8.580407 | 27.049031
SbPO4 | 3 | top-down | P2_1/m | 2/m | monoclinic | 4.3643 | FALSE | 4.830124 | 6.79198283 | 22.99354
ZrBrN | 3 | top-down | P-3m1 | -3m | trigonal | 2.572 | FALSE | 3.67616306 | 3.676163 | 26.605318
Ta2CrO8 | 3 | top-down | P2/c | 2/m | monoclinic | 0 | FALSE | 4.872191 | 5.164452 | 27.294749
Mn2F5 | 2 | top-down | P2/c | 2/m | monoclinic | 0 | FALSE | 4.76159162 | 5.29969052 | 25.144703
Li2VO2F | 4 | top-down | Pmma | mmm | orthorhombic | 0.6012 | FALSE | 4.07030694 | 3.99328691 | 26.550635
Mg(HO)2 | 3 | top-down | P3m1 | 3m | trigonal | 4.0147 | TRUE | 3.4020164 | 3.402016 | 22.817017
CaO2 | 2 | top-down | P4/mmm | 4/mmm | tetragonal | 2.9144 | FALSE | 3.22551121 | 3.22551121 | 21.519415
SnHC2O3 | 4 | top-down | C2/m | 2/m | monoclinic | 2.5969 | TRUE | 7.8507905 | 8.292622 | 25.3628
Sr4As2O | 3 | top-down | P4/mmm | 4/mmm | tetragonal | 0 | FALSE | 4.89487152 | 4.89487152 | 31.980616
LiVO3 | 3 | top-down | P2/c | 2/m | monoclinic | 3.2357 | FALSE | 5.764027 | 9.71698 | 27.213372
HgPSe3 | 3 | top-down | P-1 | -1 | triclinic | 1.3626 | FALSE | 6.64477 | 6.61618 | 24.424885
Hg2WO4 | 3 | top-down | P2/c | 2/m | monoclinic | 2.2392 | TRUE | 4.98767 | 8.154778 | 24.538068
CuBi(PSe3)2 | 4 | top-down | P3 | 3 | trigonal | 1.2766 | FALSE | 6.62963022 | 6.62963 | 23.63078055
K2PAuS4 | 4 | top-down | P2_1/m | 2/m | monoclinic | 1.041 | FALSE | 7.20162954 | 7.223701 | 33.64212
V2Te2O7F2 | 4 | top-down | P-1 | -1 | triclinic | 2.4907 | FALSE | 4.980952 | 7.255026 | 24.42763
U(BO3)2 | 3 | top-down | C2 | 2 | monoclinic | 2.2717 | FALSE | 4.22954335 | 6.679827 | 23.5968
FeF4 | 2 | top-down | Pc | m | monoclinic | 1.5476 | FALSE | 5.142295 | 5.138468 | 22.458968
LaHBr2 | 3 | top-down | P-6m2 | -6m2 | hexagonal | 3.7233 | FALSE | 4.1089455 | 4.108945 | 23.98890963
Au2Se3O10 | 3 | top-down | Cm | m | monoclinic | 1.0184 | FALSE | 6.36456476 | 9.137641 | 24.060318
TaNi2TeSe | 4 | top-down | Pmma | mmm | orthorhombic | 0 | FALSE | 3.4664835 | 6.57097076 | 25.061684
Li6Br3N | 3 | top-down | P2/m | 2/m | monoclinic | 1.8215 | FALSE | 6.297947 | 5.757705 | 24.322994
Li3SbS3 | 3 | top-down | P-3 | -3 | trigonal | 2.6234 | FALSE | 7.07103672 | 7.071037 | 25.917628
SrH2(SeO3)2 | 4 | top-down | P-1 | -1 | triclinic | 4.1666 | TRUE | 5.904551 | 7.351602 | 28.03095
Y2Mn2S2O5 | 4 | top-down | P4/mmm | 4/mmm | tetragonal | 0.0028 | FALSE | 3.77102092 | 3.77359279 | 29.432018
SrP2(H2O3)2 | 4 | top-down | P-1 | -1 | triclinic | 5.205 | FALSE | 5.792067 | 7.252745 | 28.20944
ZnSnO2 | 3 | top-down | P1 | 1 | triclinic | 1.1668 | FALSE | 3.337908 | 8.158381 | 27.599611
Bi4Te2Br2O9 | 4 | top-down | P4mm | 4mm | tetragonal | 1.1641 | TRUE | 5.64847938 | 5.64847938 | 26.672182
BN | 2 | top-down | P4/mbm | 4/mmm | tetragonal | 4.0977 | FALSE | 4.92891681 | 4.930483 | 19.99295
Li2VF6 | 3 | top-down | Pmn2_1 | mm2 | orthorhombic | 2.1651 | FALSE | 5.726034 | 8.169175 | 25.00345473
Sb(MoO4)2 | 3 | top-down | P2/c | 2/m | monoclinic | 0 | FALSE | 4.90373131 | 5.48585416 | 29.450097
Zn2In2S5 | 3 | top-down | P3m1 | 3m | trigonal | 0 | FALSE | 3.90021877 | 3.900219 | 32.613946
Sm(AlCl4)2 | 3 | top-down | P2/c | 2/m | monoclinic | 0.2571 | FALSE | 6.87746282 | 12.52147377 | 24.808889
BaSbSe2F | 4 | top-down | P-1 | -1 | triclinic | 1.3235 | FALSE | 6.260819 | 6.325897 | 30.924355
CaGeO3 | 3 | top-down | P-1 | -1 | triclinic | 3.5625 | FALSE | 7.142973 | 7.818812 | 29.242229
Si2Ag6O7 | 3 | top-down | P2/c | 2/m | monoclinic | 0.7626 | FALSE | 7.991908 | 10.11623 | 23.78979
Li2VF6 | 3 | top-down | P-3m1 | -3m | trigonal | 1.9943 | FALSE | 5.762071 | 5.762071 | 22.806717
TaAsO4 | 3 | top-down | Pmc2_1 | mm2 | orthorhombic | 1.6195 | TRUE | 3.8496484 | 5.88931252 | 29.385997
Hg3SO6 | 3 | top-down | P1 | 1 | triclinic | 0.9359 | FALSE | 7.056401 | 7.007694 | 21.993404
Mg(Mo3O8)2 | 3 | top-down | P3m1 | 3m | trigonal | 0.7297 | FALSE | 6.16664267 | 6.166642 | 26.898843
KRe2O4F7 | 4 | top-down | P2 | 2 | monoclinic | 3.1559 | FALSE | 5.03985564 | 5.409716 | 27.11809
TmFeGe2 | 3 | top-down | P4/nmm | 4/mmm | tetragonal | 0 | FALSE | 4.08041144 | 4.08123253 | 26.885887
Eu(ReO4)2 | 3 | top-down | P-3 | -3 | trigonal | 0.3146 | FALSE | 6.256471 | 6.256413 | 27.413083
VSe | 2 | top-down | P4/nmm | 4/mmm | tetragonal | 0 | FALSE | 3.58511551 | 3.58511551 | 23.448734
CuSe2Cl | 3 | top-down | P222_1 | 222 | orthorhombic | 0.7783 | FALSE | 4.95176778 | 7.72332109 | 22.779884
Tl2GeS3 | 3 | top-down | P-1 | -1 | triclinic | 2.2527 | FALSE | 6.649729 | 8.4201 | 24.24983
Li2Fe(PO4)2 | 4 | top-down | P-3 | -3 | trigonal | 0 | FALSE | 4.877325 | 4.877188 | 30.218076
TeMoCl7O | 4 | top-down | P2_1/c | 2/m | monoclinic | 2.4777 | FALSE | 11.64930827 | 12.61362474 | 27.543961
RbReSO3 | 4 | top-down | P2_1/c | 2/m | monoclinic | 2.7504 | TRUE | 7.67444252 | 8.1731821 | 27.617607
InH5(NF)2 | 4 | top-down | P2_1/c | 2/m | monoclinic | 3.8654 | TRUE | 5.41721003 | 12.07341507 | 24.705102
CdSb2Se3Br2 | 4 | top-down | P2_1/m | 2/m | monoclinic | 1.1887 | FALSE | 4.04312245 | 18.63673089 | 24.717042
Mg(SbO2)4 | 3 | top-down | P1 | 1 | triclinic | 1.9337 | FALSE | 3.256505 | 9.138495 | 24.851343
Fe3OF7 | 3 | top-down | P3m1 | 3m | trigonal | 2.7605 | FALSE | 6.11496872 | 6.114969 | 22.045628
Ta2MoO8 | 3 | top-down | P2/c | 2/m | monoclinic | 0.9039 | FALSE | 5.112424 | 5.963737 | 27.30721
LiVF6 | 3 | top-down | P2_1 | 2 | monoclinic | 3.1865 | TRUE | 4.96296119 | 4.66782139 | 27.266001
MnPS3 | 3 | top-down | P-31m | -3m | trigonal | 0.6554 | TRUE | 6.0742463 | 6.073856 | 23.245653
V2ZnS5 | 3 | top-down | Pmmn | mmm | orthorhombic | 0 | FALSE | 4.39756898 | 14.19667368 | 24.981053
Bi7(S3Cl)3 | 3 | top-down | Pm | m | monoclinic | 0.4607 | FALSE | 4.10582547 | 11.001 | 33.6046
K5NO4 | 3 | top-down | P1 | 1 | triclinic | 0 | FALSE | 4.500922 | 5.722534 | 27.718026
LiCuO2 | 3 | top-down | P-1 | -1 | triclinic | 0.625 | FALSE | 6.029921 | 5.407779 | 25.051146
Pr(ReO4)2 | 3 | top-down | P-3 | -3 | trigonal | 0 | FALSE | 6.278017 | 6.277482 | 27.14184
Ta2O5 | 2 | top-down | Pm | m | monoclinic | 3.1272 | TRUE | 3.13494965 | 6.000515 | 23.85621
FeI2 | 2 | top-down | P-3m1 | -3m | trigonal | 0 | FALSE | 4.00189282 | 4.001893 | 23.240094
ScBrO | 3 | top-down | P4/nmm | 4/mmm | tetragonal | 3.4976 | FALSE | 3.60880006 | 3.60880006 | 25.3276175
W2O5 | 2 | top-down | Pmmn | mmm | orthorhombic | 2.4328 | TRUE | 3.96317644 | 11.7945852 | 24.454822
TiS3 | 2 | top-down | Pmmn | mmm | orthorhombic | 0.2755 | TRUE | 3.4120422 | 5.02663484 | 25.693982
Hf(Te2Cl3)2 | 3 | top-down | P-1 | -1 | triclinic | 1.1898 | FALSE | 7.648126 | 9.051342 | 23.739927
YCBr | 3 | top-down | C2/m | 2/m | monoclinic | 0 | FALSE | 3.81305731 | 4.004752 | 26.616207
BaP2(HO)4 | 4 | top-down | P4/nbm | 4/mmm | tetragonal | 5.243 | FALSE | 6.21624125 | 6.24210693 | 26.258256
CuBrO2 | 3 | top-down | P222_1 | 222 | orthorhombic | 0.4587 | TRUE | 3.6414405 | 7.10228864 | 22.961276
SnGeS3 | 3 | top-down | P2_1/c | 2/m | monoclinic | 1.9073 | FALSE | 6.87040976 | 10.4782648 | 27.343969
GeClF | 3 | top-down | P4/nmm | 4/mmm | tetragonal | 2.8711 | FALSE | 3.69526919 | 3.69526919 | 25.063772
Te3As2 | 2 | top-down | P2_1/m | 2/m | monoclinic | 0.5707 | FALSE | 4.05274189 | 10.13873212 | 26.200921
Tl(IO3)3 | 3 | top-down | P-3 | -3 | trigonal | 2.5196 | FALSE | 9.9531 | 9.954831 | 23.237154
Te2Pt | 2 | top-down | P-3m1 | -3m | trigonal | 0.6532 | FALSE | 3.99735234 | 3.997352 | 22.725334
MgSb2O5 | 3 | top-down | Amm2 | mm2 | orthorhombic | 0 | FALSE | 3.89966163 | 5.516219 | 23.84586964
YIO | 3 | top-down | P4/nmm | 4/mmm | tetragonal | 3.5429 | FALSE | 3.94156885 | 3.94156885 | 26.053777
MnBiSe2I | 4 | top-down | P2/m | 2/m | monoclinic | 0.0017 | FALSE | 3.99046803 | 10.60073 | 24.46443
CoSb2Br2O3 | 4 | top-down | P-1 | -1 | triclinic | 2.3593 | FALSE | 5.235046 | 8.082768 | 26.064632
Li2Mn(PO4)2 | 4 | top-down | P-1 | -1 | triclinic | 1.3615 | FALSE | 4.753645 | 4.90546 | 29.105117
Ba(BSe3)2 | 3 | top-down | C2/m | 2/m | monoclinic | 2.1729 | FALSE | 6.874803 | 6.874803 | 22.879151
Ba2Tl2CuO6 | 4 | top-down | P4/mmm | 4/mmm | tetragonal | 0 | FALSE | 3.93510863 | 3.93510863 | 33.44830089
Ta2PdS6 | 3 | top-down | C2/m | 2/m | monoclinic | 0.1628 | FALSE | 3.29400167 | 9.31327 | 23.653991
AgGeO3 | 3 | top-down | Pmc2_1 | mm2 | orthorhombic | 0 | FALSE | 3.162233 | 9.272857 | 26.070726
Hf3(Al2C3)2 | 3 | top-down | P-3m1 | -3m | trigonal | 0 | FALSE | 3.30632152 | 3.306321 | 34.67466816
Li8Cr3TeO12 | 4 | top-down | P2 | 2 | monoclinic | 0.7404 | FALSE | 5.164829 | 5.096196 | 26.97751839
AgCSN | 4 | top-down | Pmn2_1 | mm2 | orthorhombic | 2.7262 | TRUE | 4.118147 | 11.37134325 | 22.992947
Ta2WO8 | 3 | top-down | P2/c | 2/m | monoclinic | 1.5489 | FALSE | 5.130099 | 5.968208 | 27.415931
PbWO4 | 3 | top-down | P2_1/c | 2/m | monoclinic | 3.4537 | FALSE | 5.10630859 | 13.42357 | 23.58928
TaSe2 | 2 | top-down | P-6m2 | -6m2 | hexagonal | 0 | FALSE | 3.47322664 | 3.473227 | 23.356406
Li4Ni(PO3)6 | 4 | top-down | P1 | 1 | triclinic | 3.0831 | FALSE | 7.28109 | 7.293187 | 29.776769
CoO2 | 2 | top-down | P-3m1 | -3m | trigonal | 0 | FALSE | 2.94425055 | 2.94425 | 21.882022
Cd(HO)2 | 3 | top-down | P-3m1 | -3m | trigonal | 2.2721 | TRUE | 3.54913164 | 3.549131 | 24.180631
MnO2 | 2 | top-down | Pmmn | mmm | orthorhombic | 0 | FALSE | 2.8930093 | 3.82872975 | 24.184989
Sb | 1 | top-down | P2_1/m | 2/m | monoclinic | 0 | FALSE | 4.42166832 | 4.54224258 | 23.344567
FeOF | 3 | top-down | Pmmm | mmm | orthorhombic | 0.8142 | FALSE | 2.96832203 | 6.45090704 | 22.739228
Zr2Al4C5 | 3 | top-down | P-3m1 | -3m | trigonal | 0 | FALSE | 3.33816521 | 3.338165 | 31.828488
Bi2Te5Pb2 | 3 | top-down | P-3m1 | -3m | trigonal | 0 | FALSE | 4.48709614 | 4.487096 | 35.736754
Zn(SnN)2 | 3 | top-down | P-4m2 | -42m | tetragonal | 0 | FALSE | 3.335707 | 3.336333 | 24.933321
CuBrO2 | 3 | top-down | P2/m | 2/m | monoclinic | 0 | FALSE | 2.9380393 | 6.01374639 | 21.128106
NbI2O | 3 | top-down | Pmm2 | mm2 | orthorhombic | 0.7807 | FALSE | 3.937973 | 7.537349 | 24.599342
LiFeF4 | 3 | top-down | P2/m | 2/m | monoclinic | 3.1727 | FALSE | 3.91619475 | 12.88419685 | 29.091294
K2Ca(NO2)4 | 4 | top-down | C2/m | 2/m | monoclinic | 2.4073 | TRUE | 5.331191 | 5.331191 | 26.894917
ZrAl5Ni2 | 3 | top-down | P4/mmm | 4/mmm | tetragonal | 0 | FALSE | 4.11676136 | 4.11676136 | 26.987706
AlNiF5 | 3 | top-down | Pmmm | mmm | orthorhombic | 0.1657 | FALSE | 3.70676887 | 7.44752316 | 23.70232
HfBrN | 3 | top-down | P-3m1 | -3m | trigonal | 3.135 | FALSE | 3.6168481 | 3.616848 | 26.557269
HgC2(SN)2 | 4 | top-down | C2/m | 2/m | monoclinic | 2.5044 | FALSE | 4.000157 | 5.824499 | 24.223218
Ca(ClO2)2 | 3 | top-down | P4/nbm | 4/mmm | tetragonal | 2.9306 | FALSE | 5.7136113 | 5.72359597 | 24.266682
CrPS4 | 3 | top-down | C2/m | 2/m | monoclinic | 0.7349 | TRUE | 6.548197 | 6.548198 | 23.708705
AgCNO | 4 | top-down | P2_1/m | 2/m | monoclinic | 3.2024 | FALSE | 3.57047898 | 6.50688016 | 26.92667
Ni(ClO4)2 | 3 | top-down | P-3 | -3 | trigonal | 4.0315 | FALSE | 4.75012497 | 4.750125 | 26.356739
Te(HO2)2 | 3 | top-down | Pc | m | monoclinic | 2.0251 | TRUE | 4.91476564 | 5.24508572 | 24.185362
Sm2(PPt2)3 | 3 | top-down | P-4m2 | -42m | tetragonal | 0 | FALSE | 4.15289665 | 4.15289665 | 29.428478
Ba2Ti3O8 | 3 | top-down | P4/mmm | 4/mmm | tetragonal | 0.7437 | FALSE | 3.94255777 | 3.94261657 | 28.254458
Tl2Pt(CN)4 | 4 | top-down | P2_1/c | 2/m | monoclinic | 2.9434 | FALSE | 7.17180954 | 9.77752709 | 25.042306
Nb3IrSe8 | 3 | top-down | C2 | 2 | monoclinic | 0 | FALSE | 6.936887 | 6.944598 | 23.682274
CaBi2O5 | 3 | top-down | Pmm2 | mm2 | orthorhombic | 0 | FALSE | 3.926444 | 5.22752 | 24.598852
V2O5 | 2 | top-down | P2_1/m | 2/m | monoclinic | 1.7748 | FALSE | 3.60492475 | 6.34137617 | 27.12244
Sn(WO4)2 | 3 | top-down | P-1 | -1 | triclinic | 3.4085 | TRUE | 5.026522 | 5.466307 | 25.42212
LiCu(PO3)3 | 4 | top-down | P-1 | -1 | triclinic | 0.4016 | FALSE | 6.110941 | 6.90362 | 25.92098
NbS3 | 2 | top-down | P2_1/m | 2/m | monoclinic | 0.4068 | FALSE | 5.027518 | 6.801377 | 26.288405
SrH9ClO5 | 4 | top-down | P-1 | -1 | triclinic | 4.7732 | FALSE | 5.997582 | 7.634644 | 27.365069
Ge3(BiTe3)2 | 3 | top-down | P3m1 | 3m | trigonal | 0 | FALSE | 4.28866648 | 4.288666 | 38.682375
CdSbS2Br | 4 | top-down | P2/m | 2/m | monoclinic | 1.1367 | FALSE | 3.8241282 | 10.42933588 | 25.644025
Ag2S | 2 | top-down | P2_1 | 2 | monoclinic | 1.687 | FALSE | 5.77941827 | 5.78303281 | 22.46983
In2Te5 | 2 | top-down | C2 | 2 | monoclinic | 1.1032 | FALSE | 4.346275 | 8.632865 | 24.090309
Bi3O2F5 | 3 | top-down | Pmc2_1 | mm2 | orthorhombic | 3.5966 | FALSE | 5.6082897 | 5.92213649 | 28.270661
Sb(WO4)2 | 3 | top-down | P-1 | -1 | triclinic | 0 | FALSE | 5.018616 | 5.602328 | 25.40871
Ba4As2O | 3 | top-down | P4/mmm | 4/mmm | tetragonal | 0 | FALSE | 5.18581735 | 5.18581735 | 32.710314
MoPO5 | 3 | top-down | P4/n | 4/m | tetragonal | 3.1591 | FALSE | 6.09723999 | 6.09723999 | 26.12131
KAsO2 | 3 | top-down | Pbcm | mmm | orthorhombic | 4.1418 | FALSE | 5.46421986 | 7.39141844 | 25.206607
CaGe2WO6 | 4 | top-down | P2/c | 2/m | monoclinic | 2.2923 | FALSE | 5.36556205 | 8.61214939 | 25.176841
SmIO | 3 | top-down | P-3m1 | -3m | trigonal | 2.7143 | TRUE | 4.01261277 | 4.012613 | 27.325181
Cu3Te2(BrO3)2 | 4 | top-down | C2/m | 2/m | monoclinic | 0 | FALSE | 5.656676 | 5.656676 | 25.843368
CaBiClO2 | 4 | top-down | P2_1/m | 2/m | monoclinic | 3.1975 | FALSE | 4.27924764 | 7.80574047 | 26.997434
AlF3 | 2 | top-down | Pmma | mmm | orthorhombic | 7.7803 | FALSE | 3.628018 | 5.637926 | 22.851863
Ca3SiBr2 | 3 | top-down | Cm | m | monoclinic | 0 | FALSE | 4.48518275 | 4.537022 | 28.98863
Te2Pd3Pb2 | 3 | top-down | Pmmn | mmm | orthorhombic | 0 | FALSE | 5.81026323 | 8.82467222 | 24.261935
LiTeHO4 | 4 | top-down | Pm | m | monoclinic | 2.0183 | FALSE | 5.17692296 | 6.13362495 | 24.270896
Tb5Br8 | 2 | top-down | P2/m | 2/m | monoclinic | 0 | FALSE | 3.91452446 | 13.86201737 | 26.17733
HAuO2 | 3 | top-down | P2/m | 2/m | monoclinic | 1.3863 | FALSE | 3.09715442 | 4.52022577 | 21.12421
Mg(BiO2)2 | 3 | top-down | P2_1/m | 2/m | monoclinic | 2.665 | FALSE | 3.368586 | 10.14559 | 23.936834
LiCuO2 | 3 | top-down | Cm | m | monoclinic | 0.5036 | FALSE | 2.71558888 | 5.691634 | 24.832123
CoS2 | 2 | top-down | P-3m1 | -3m | trigonal | 0 | FALSE | 3.22143321 | 3.221434 | 22.538735
FeOF | 3 | top-down | Pmmn | mmm | orthorhombic | 1.9568 | FALSE | 3.07329887 | 3.89553102 | 24.357418
CuH6BrN2 | 4 | top-down | P2/c | 2/m | monoclinic | 2.1596 | TRUE | 5.715753 | 6.525125 | 24.856551
BiO2 | 2 | top-down | Pmc2_1 | mm2 | orthorhombic | 0.3655 | FALSE | 3.44409247 | 10.54377382 | 30.972526
Li2UO4 | 3 | top-down | P4/mmm | 4/mmm | tetragonal | 0 | FALSE | 4.207553 | 4.207553 | 27.28357095
Mg(SnO2)2 | 3 | top-down | C2/m | 2/m | monoclinic | 1.3815 | FALSE | 3.287563 | 6.88721 | 27.868572
TmMg5 | 2 | top-down | Cm | m | monoclinic | 0 | FALSE | 3.16653994 | 6.137386 | 25.403689
LuBiO3 | 3 | top-down | P-3 | -3 | trigonal | 3.238 | FALSE | 5.879174 | 5.879214 | 25.848972
VPbClO3 | 4 | top-down | P2_1/m | 2/m | monoclinic | 2.4215 | FALSE | 5.39513536 | 7.20754845 | 23.332738
VO2F | 3 | top-down | P2_1/c | 2/m | monoclinic | 1.7287 | TRUE | 5.30114149 | 5.62562523 | 24.745227
CuAgO2 | 3 | top-down | P2/m | 2/m | monoclinic | 0 | FALSE | 2.79053389 | 6.1359635 | 21.504629
CuCN2 | 3 | top-down | Pmma | mmm | orthorhombic | 0 | FALSE | 2.96225356 | 9.40187589 | 21.431803
KBi2F7 | 3 | top-down | P1 | 1 | triclinic | 0.23 | TRUE | 4.139074 | 4.127935 | 29.181058
CaTlCl3 | 3 | top-down | Pmma | mmm | orthorhombic | 3.5637 | TRUE | 4.048351 | 10.69345427 | 24.31229
Ba(CoO2)4 | 3 | top-down | P-31m | -3m | trigonal | 0.0121 | FALSE | 5.49923569 | 5.499236 | 24.452919
Ce4C2Br5 | 3 | top-down | Pmmm | mmm | orthorhombic | 0 | FALSE | 3.828214 | 8.179384 | 25.976489
Hg3AsS4Br | 4 | top-down | P3m1 | 3m | trigonal | 2.0762 | TRUE | 7.44739946 | 7.447399 | 23.20422
VF4 | 2 | top-down | P2_1/c | 2/m | monoclinic | 2.3711 | FALSE | 5.13212604 | 5.36388135 | 23.408033
CrF2 | 2 | top-down | P2_1/c | 2/m | monoclinic | 3.0559 | FALSE | 3.56197165 | 5.58389934 | 21.526803
CrPO5 | 3 | top-down | P-1 | -1 | triclinic | 0.3778 | FALSE | 5.096455 | 8.181622 | 29.73148
Al2Os | 2 | top-down | P4/mmm | 4/mmm | tetragonal | 0 | FALSE | 3.01843499 | 3.01843499 | 22.696954
LiVF5 | 3 | top-down | P2_1 | 2 | monoclinic | 1.9259 | FALSE | 5.08007405 | 5.86820884 | 24.396953
Sr2GaNi2O7 | 4 | top-down | Pm | m | monoclinic | 0 | FALSE | 5.021942 | 5.399621 | 29.649552
Ga2NiS4 | 3 | top-down | P-3m1 | -3m | trigonal | 0 | FALSE | 3.64128638 | 3.641286 | 28.868563
Bi2Pd | 2 | top-down | P2_1/m | 2/m | monoclinic | 0 | FALSE | 4.242573 | 5.446507 | 24.409279
V3OF11 | 3 | top-down | P1 | 1 | triclinic | 1.6787 | TRUE | 5.22426 | 7.227944 | 24.856926
FeS2 | 2 | top-down | Pcca | mmm | orthorhombic | 0 | FALSE | 5.668255 | 5.735911 | 22.948949
Ta2Te3 | 2 | top-down | C2/m | 2/m | monoclinic | 0 | FALSE | 3.487688 | 10.42884 | 24.966475
TiMn3O8 | 3 | top-down | P-3m1 | -3m | trigonal | 1.6959 | TRUE | 5.875504 | 5.875508 | 21.922918
Fe2C2O7 | 3 | top-down | C2 | 2 | monoclinic | 2.1099 | FALSE | 4.932203 | 4.93819 | 24.995645
La4C2Br5 | 3 | top-down | Pmmm | mmm | orthorhombic | 0 | FALSE | 4.034752 | 8.301833 | 26.123411
SmSI | 3 | top-down | P-3m1 | -3m | trigonal | 2.8746 | FALSE | 4.56807157 | 4.568072 | 27.70980911
BiTeBr | 3 | top-down | P3m1 | 3m | trigonal | 1.651 | FALSE | 4.318165 | 4.318166 | 23.590562
TiSnO3 | 3 | top-down | P-3 | -3 | trigonal | 2.2146 | FALSE | 5.11188525 | 5.111885 | 24.414948
BaSb2F12 | 3 | top-down | P1 | 1 | triclinic | 3.5225 | TRUE | 5.692096 | 5.720151 | 27.228435
PbF4 | 2 | top-down | P4/mmm | 4/mmm | tetragonal | 2.5194 | FALSE | 4.36509011 | 4.36509011 | 23.993565
LiMn7O7F | 4 | top-down | P3m1 | 3m | trigonal | 0 | FALSE | 3.450093 | 3.450093 | 60.789905
Zn2CrN2 | 3 | top-down | C2/m | 2/m | monoclinic | 0 | FALSE | 4.457363 | 5.320395 | 23.295008
HoS | 2 | top-down | P4mm | 4mm | tetragonal | 0 | FALSE | 3.719675 | 3.719676 | 20.412076
BaLaCl5 | 3 | top-down | P2_1/m | 2/m | monoclinic | 3.7746 | FALSE | 4.45721159 | 15.44381015 | 24.626554
SmTe3 | 2 | top-down | P4/nmm | 4/mmm | tetragonal | 0 | FALSE | 4.37616206 | 4.37616206 | 29.325055
Te3SeO8 | 3 | top-down | P-1 | -1 | triclinic | 2.7611 | FALSE | 4.913415 | 6.895744 | 29.780722
Bi2Rh3S2 | 3 | top-down | C2/m | 2/m | monoclinic | 0 | FALSE | 6.923566 | 6.923566 | 23.621169
Mn3CrO8 | 3 | top-down | P-3m1 | -3m | trigonal | 0.9251 | FALSE | 5.844689 | 5.845705 | 21.929187
Co(ReO4)2 | 3 | top-down | P-3m1 | -3m | trigonal | 2.1445 | FALSE | 5.78525881 | 5.785259 | 27.001952
CrP2S7 | 3 | top-down | C2 | 2 | monoclinic | 0.036 | FALSE | 6.355798 | 6.355799 | 23.519958
Ba2Cr3O8 | 3 | top-down | P4/mmm | 4/mmm | tetragonal | 0 | FALSE | 3.862505 | 3.862505 | 28.19966
Y2GeI2 | 3 | top-down | P-3m1 | -3m | trigonal | 0.1576 | FALSE | 4.2233987 | 4.223399 | 27.166957
Yb3(SF2)2 | 3 | top-down | P4/mmm | 4/mmm | tetragonal | 0 | FALSE | 3.79534992 | 3.79534992 | 30.70741
BaCr4O8 | 3 | top-down | P-31m | -3m | trigonal | 0 | FALSE | 5.5293923 | 5.529392 | 24.547956
CuS2 | 2 | top-down | Pm | m | monoclinic | 0 | FALSE | 3.3235543 | 5.2510164 | 22.830344
LuSBr | 3 | top-down | Pmmn | mmm | orthorhombic | 2.9225 | FALSE | 3.93530837 | 5.52513848 | 26.041584
Al(HO)3 | 3 | top-down | P2_1/c | 2/m | monoclinic | 4.3762 | TRUE | 5.06438546 | 8.82544592 | 23.706964
VS2 | 2 | top-down | Pmmm | mmm | orthorhombic | 0 | FALSE | 2.89839577 | 3.40556089 | 23.446938
TiO2 | 2 | top-down | P2_1/m | 2/m | monoclinic | 2.671 | FALSE | 5.18183806 | 5.98602606 | 21.97372
BaLaBr5 | 3 | top-down | P2_1/m | 2/m | monoclinic | 3.2332 | FALSE | 4.57516264 | 16.21298396 | 24.956723
Mg2H2O3 | 3 | top-down | P-3m1 | -3m | trigonal | 2.6736 | TRUE | 3.07819529 | 3.078195 | 26.500413
AgAuCl4 | 3 | top-down | P2/c | 2/m | monoclinic | 0.8121 | FALSE | 4.117348 | 13.15257 | 22.925014
Pr4C2Cl5 | 3 | top-down | Pmmm | mmm | orthorhombic | 0 | FALSE | 3.91297287 | 7.84913148 | 25.972871
Sr2Cu(BrO)2 | 4 | top-down | P4/mmm | 4/mmm | tetragonal | 0 | FALSE | 3.96836132 | 3.96836132 | 26.20612488
Co(HO)2 | 3 | top-down | P3m1 | 3m | trigonal | 2.4006 | TRUE | 3.447093 | 3.447093 | 22.796122
MnPSe3 | 3 | top-down | P-31m | -3m | trigonal | 0.4502 | TRUE | 6.40488554 | 6.404885 | 23.41156667
ZnGe2WO6 | 4 | top-down | P2/c | 2/m | monoclinic | 2.4092 | FALSE | 4.97364691 | 8.96875011 | 24.84813
V2CuO6 | 3 | top-down | C2/m | 2/m | monoclinic | 0 | FALSE | 3.60968 | 9.112609 | 23.829942
Al(HO)3 | 3 | top-down | C2/m | 2/m | monoclinic | 4.0626 | TRUE | 4.974018 | 5.063426 | 24.009669
CeBrO | 3 | top-down | P-3m1 | -3m | trigonal | 0 | FALSE | 3.97898718 | 3.978987 | 26.91006
TeHO3 | 3 | top-down | P1 | 1 | triclinic | 1.8807 | FALSE | 4.727513 | 8.007721 | 25.76483
VINCl3 | 4 | top-down | P-1 | -1 | triclinic | 1.0651 | FALSE | 5.876353 | 7.633246 | 25.743521
Li2Cr2O7 | 3 | top-down | P-1 | -1 | triclinic | 2.4987 | FALSE | 5.605014 | 7.746437 | 25.09158
S(IN)2 | 3 | top-down | P-1 | -1 | triclinic | 1.5517 | TRUE | 12.13989 | 12.48684 | 20.502237
LiP(HO)2 | 4 | top-down | Cmme | mmm | orthorhombic | 5.4113 | TRUE | 5.414955 | 5.414956 | 25.187049
PrBrO | 3 | top-down | P4/nmm | 4/mmm | tetragonal | 4.6653 | TRUE | 4.02462635 | 4.02462635 | 25.51401
U2Te5 | 2 | top-down | Pmmm | mmm | orthorhombic | 0 | FALSE | 4.17296 | 6.149786 | 33.881617
TiMn2O6 | 3 | top-down | C2/m | 2/m | monoclinic | 1.7679 | FALSE | 2.94624158 | 7.783554 | 21.926218
Mg2Sn3O8 | 3 | top-down | P2/m | 2/m | monoclinic | 2.5267 | FALSE | 5.45456734 | 6.32455643 | 24.320573
LiCuF4 | 3 | top-down | Pc | m | monoclinic | 0 | FALSE | 3.807021 | 5.100453 | 29.270304
AgTeO3 | 3 | top-down | P2_1/m | 2/m | monoclinic | 1.1883 | TRUE | 6.75574906 | 7.44796185 | 27.200997
NaB(CO2)4 | 4 | top-down | Pmma | mmm | orthorhombic | 2.9269 | TRUE | 7.88833997 | 10.36931001 | 22.925255
CdI2 | 2 | top-down | P-3m1 | -3m | trigonal | 2.4768 | FALSE | 4.28242564 | 4.282426 | 23.435848
CaP2(H2O3)3 | 4 | top-down | P-1 | -1 | triclinic | 4.5598 | FALSE | 5.66095 | 6.217678 | 31.53609
Fe3Se4 | 2 | top-down | C2/m | 2/m | monoclinic | 0 | FALSE | 3.46539462 | 3.499053 | 28.87095
Hg3As | 2 | top-down | P6/mmm | 6/mmm | hexagonal | 0 | FALSE | 5.90496589 | 5.904966 | 20
Bi2Te3 | 2 | top-down | P-3m1 | -3m | trigonal | 0.9707 | FALSE | 4.42216246 | 4.422162 | 27.568998
Bi2OF4 | 3 | top-down | P2/c | 2/m | monoclinic | 4.1061 | TRUE | 5.88013846 | 5.52338769 | 25.460398
Mg(SnO2)2 | 3 | top-down | Pmmn | mmm | orthorhombic | 3.1189 | TRUE | 6.120318 | 11.01932 | 25.619207
La2Si(IO2)2 | 4 | top-down | P2_1/c | 2/m | monoclinic | 3.0927 | TRUE | 8.580809 | 8.486422 | 28.088202
NiPS3 | 3 | top-down | P-31m | -3m | trigonal | 0.0473 | FALSE | 5.82785175 | 5.825032 | 23.03721
FeP3(H2O3)3 | 4 | top-down | Pc | m | monoclinic | 2.9352 | FALSE | 6.46125195 | 9.77601221 | 27.947416
ZrBr | 2 | top-down | P-3m1 | -3m | trigonal | 0 | FALSE | 3.53060884 | 3.530608 | 26.10845122
K2Bi3F11 | 3 | top-down | P1 | 1 | triclinic | 0 | FALSE | 3.943379 | 4.346565 | 35.981735
Li2(FeO2)3 | 3 | top-down | P31m | 3m | trigonal | 0 | FALSE | 5.158178 | 5.20965 | 21.5964
BiSbO3 | 3 | top-down | P-3 | -3 | trigonal | 2.8059 | TRUE | 6.005678 | 6.006754 | 25.233042
SnSO4 | 3 | top-down | P-1 | -1 | triclinic | 3.958 | FALSE | 4.976063 | 10.06008 | 25.140881
Ca2CoO3 | 3 | top-down | P4/mmm | 4/mmm | tetragonal | 0.9089 | TRUE | 3.242518 | 3.242518 | 24.417755
BaH9IO5 | 4 | top-down | P-1 | -1 | triclinic | 3.9114 | FALSE | 6.292413 | 7.964917 | 28.183747
Mn2CrO6 | 3 | top-down | C2/m | 2/m | monoclinic | 0.74 | FALSE | 2.90309236 | 7.769202 | 21.927806
Co(IO3)2 | 3 | top-down | P1 | 1 | triclinic | 2.5853 | FALSE | 5.396502 | 5.530063 | 23.16798
Mn2CoO6 | 3 | top-down | C2/m | 2/m | monoclinic | 1.5274 | FALSE | 2.895474 | 7.625788 | 21.9332
V2NiSe4 | 3 | top-down | P-3m1 | -3m | trigonal | 0 | FALSE | 3.581786 | 3.581786 | 28.748867
Nb2SiTe4 | 3 | top-down | Pm | m | monoclinic | 0 | FALSE | 3.710387 | 6.695667 | 25.318392
HfSe2 | 2 | top-down | P-3m1 | -3m | trigonal | 0.6556 | FALSE | 3.77086905 | 3.770869 | 23.150314
HfTe2 | 2 | top-down | P-3m1 | -3m | trigonal | 0 | FALSE | 3.98484277 | 3.984843 | 23.555608
LiCu3F10 | 3 | top-down | Pc | m | monoclinic | 0 | FALSE | 3.777757 | 14.25517 | 28.639176
Sr2CoO3 | 3 | top-down | P4/mmm | 4/mmm | tetragonal | 0.8491 | TRUE | 3.507538 | 3.507537 | 24.521056
V3H5O8 | 3 | top-down | P1 | 1 | triclinic | 1.4834 | FALSE | 3.076383 | 9.610763 | 25.334731
FeCl3 | 2 | top-down | P1 | 1 | triclinic | 0.6612 | FALSE | 3.655353 | 9.162027 | 25.609538
Ca(SnN)2 | 3 | top-down | P-4m2 | -42m | tetragonal | 0 | FALSE | 3.4237701 | 3.4237701 | 25.574963
Zr2HBr2 | 3 | top-down | P2_1/m | 2/m | monoclinic | 0 | FALSE | 3.54713102 | 5.95092136 | 26.418606
Ta2MnZn2O8 | 4 | top-down | P2/c | 2/m | monoclinic | 2.6977 | FALSE | 5.33061124 | 6.05061031 | 28.595393
Cu(IO3)2 | 3 | top-down | P2_1/m | 2/m | monoclinic | 0.4268 | FALSE | 4.86089116 | 6.38060875 | 26.699999
CuO2F | 3 | top-down | Pmn2_1 | mm2 | orthorhombic | 0 | FALSE | 4.04055465 | 3.16319196 | 26.097078
TlBrO3 | 3 | top-down | P3m1 | 3m | trigonal | 3.3997 | FALSE | 6.1348726 | 6.134873 | 22.116076
PtI4 | 2 | top-down | Pca2_1 | mm2 | orthorhombic | 0.8949 | TRUE | 6.85782674 | 15.63074265 | 25.450448
Sc(IO3)3 | 3 | top-down | P-3 | -3 | trigonal | 3.9826 | FALSE | 9.82766418 | 9.827664 | 22.843548
ZnSnO2 | 3 | top-down | C2/m | 2/m | monoclinic | 2.4425 | FALSE | 3.395022 | 9.513943 | 26.230446
EuIO | 3 | top-down | P4/nmm | 4/mmm | tetragonal | 0 | FALSE | 4.01009827 | 4.01009827 | 26.57140462
MgNiP2O7 | 4 | top-down | P-1 | -1 | triclinic | 3.4783 | FALSE | 5.922402 | 8.178493 | 24.438904
Ba2Ni3O8 | 3 | top-down | P4/mmm | 4/mmm | tetragonal | 0 | FALSE | 3.90512 | 3.906875 | 28.320098
Hg | 1 | top-down | P6/mmm | 6/mmm | hexagonal | 1.5473 | FALSE | 3.45824 | 3.506696 | 20
Ba2Mn3O7 | 3 | top-down | Pmm2 | mm2 | orthorhombic | 0 | FALSE | 3.775495 | 3.816576 | 29.2848
TiF4 | 2 | top-down | P1 | 1 | triclinic | 4.3064 | FALSE | 5.159009 | 5.45899 | 22.755988
AgO2F | 3 | top-down | P222_1 | 222 | orthorhombic | 1.0928 | FALSE | 4.02468671 | 7.08576093 | 21.962158
Ta4Co2PdSe12 | 4 | top-down | C2/m | 2/m | monoclinic | 0.0066 | FALSE | 3.42984461 | 18.30906 | 25.291044
AgClO2 | 3 | top-down | P2_1/m | 2/m | monoclinic | 0.0131 | FALSE | 3.67037323 | 3.9507919 | 29.636063
Sc5Cl8 | 2 | top-down | P2/m | 2/m | monoclinic | 0 | FALSE | 3.532024 | 13.2971 | 25.191904
W3O8 | 2 | top-down | P2/m | 2/m | monoclinic | 1.2149 | FALSE | 5.325129 | 6.14813592 | 21.94813
Ti(FeSe2)2 | 3 | top-down | P-1 | -1 | triclinic | 0 | FALSE | 3.873998 | 6.059809 | 23.232574
Zn(SbO2)4 | 3 | top-down | P1 | 1 | triclinic | 1.878 | FALSE | 3.262033 | 9.27245 | 26.086289
SnSO4 | 3 | top-down | Pmn2_1 | mm2 | orthorhombic | 4.19 | FALSE | 5.3337425 | 7.31761513 | 25.800084
Bi2Se3 | 2 | top-down | P-3m1 | -3m | trigonal | 0.8891 | FALSE | 4.17518381 | 4.175184 | 27.040325
TiO2 | 2 | top-down | Pmm2 | mm2 | orthorhombic | 2.7076 | TRUE | 6.25735332 | 6.521275 | 22.009726
TlPd2Se3 | 3 | top-down | P-3m1 | -3m | trigonal | 0.9563 | FALSE | 7.34879902 | 7.348799 | 24.71473241
TmBrO | 3 | top-down | P4/nmm | 4/mmm | tetragonal | 4.5451 | TRUE | 3.76339921 | 3.76339921 | 25.584692
LaP3H8O7 | 4 | top-down | P-1 | -1 | triclinic | 4.9742 | FALSE | 7.126148 | 9.689068 | 28.173637
MgCl2O | 3 | top-down | P2_1/c | 2/m | monoclinic | 2.5719 | TRUE | 6.27165553 | 7.55177357 | 24.763571
MgSiO3 | 3 | top-down | P2_1/c | 2/m | monoclinic | 3.6778 | TRUE | 5.26683061 | 9.09212289 | 30.852203
Cr(CoO3)2 | 3 | top-down | C2/m | 2/m | monoclinic | 0 | FALSE | 2.846635 | 7.628242 | 21.913233
Bi2Te2S | 3 | top-down | P4/mmm | 4/mmm | tetragonal | 0.5733 | FALSE | 4.26442546 | 4.26504967 | 26.487177
CaSnS3 | 3 | top-down | Pmmm | mmm | orthorhombic | 0.103 | FALSE | 5.49386409 | 5.48457083 | 21.46663125
Mo3O8 | 2 | top-down | Cm | m | monoclinic | 1.2461 | FALSE | 6.17632684 | 6.231936 | 22.18446
Co2C2O7 | 3 | top-down | C2 | 2 | monoclinic | 0.7152 | FALSE | 4.863754 | 4.86509 | 24.998151
DyCoSi2 | 3 | top-down | P4/nmm | 4/mmm | tetragonal | 0 | FALSE | 3.99180311 | 3.99120095 | 26.726826
TlV3(SeO6)2 | 4 | top-down | P3 | 3 | trigonal | 2.3566 | FALSE | 7.1431243 | 7.143124 | 24.31857493
ZnSnO2 | 3 | top-down | P-1 | -1 | triclinic | 0 | FALSE | 3.145197 | 8.500145 | 29.094708
Si2H2O5 | 3 | top-down | P2 | 2 | monoclinic | 5.6211 | FALSE | 5.11396515 | 5.5364326 | 26.979012
GePt | 2 | top-down | Pmmn | mmm | orthorhombic | 0 | FALSE | 3.88119004 | 2.94188544 | 20.08589796
LiMnPO4 | 4 | top-down | Pmma | mmm | orthorhombic | 2.8001 | TRUE | 5.94109798 | 8.47895545 | 22.504064
Li2Cu2F5 | 3 | top-down | P2_1/m | 2/m | monoclinic | 0.102 | FALSE | 2.91888147 | 7.70492958 | 27.667236
Cr3O8 | 2 | top-down | P-3m1 | -3m | trigonal | 0.6709 | FALSE | 5.607027 | 5.659267 | 22.25284
Mn(IO3)2 | 3 | top-down | P2_1 | 2 | monoclinic | 2.7595 | FALSE | 5.46198475 | 5.77230213 | 27.260365
LuBrO | 3 | top-down | P4/nmm | 4/mmm | tetragonal | 4.4857 | TRUE | 3.73860178 | 3.73860178 | 25.518737
Sb4I2O5 | 3 | top-down | P2_1/c | 2/m | monoclinic | 2.3944 | FALSE | 5.18910376 | 13.44502484 | 27.051808
AuBrO2 | 3 | top-down | P222_1 | 222 | orthorhombic | 0.9755 | FALSE | 3.86323975 | 7.50041503 | 23.034943
InSiTe3 | 3 | top-down | P3 | 3 | trigonal | 0 | FALSE | 7.37242511 | 7.372425 | 21.01384365
GeSe | 2 | top-down | Pmn2_1 | mm2 | orthorhombic | 1.2541 | FALSE | 3.91877142 | 4.45319417 | 22.785332
Sr2Co(ClO)2 | 4 | top-down | P4/mmm | 4/mmm | tetragonal | 0.2258 | FALSE | 4.03615395 | 4.03421091 | 25.439181
CuGe2P3 | 3 | top-down | Pm | m | monoclinic | 0 | FALSE | 3.76427826 | 6.65331348 | 27.099302
W3Se2ClO8 | 4 | top-down | Pm | m | monoclinic | 0 | FALSE | 5.713855 | 11.57865 | 26.666021
CrHO2 | 3 | top-down | P2_1/c | 2/m | monoclinic | 2.3558 | FALSE | 5.30712292 | 6.08832589 | 24.177874
Ca2Bi10O17 | 3 | top-down | P1 | 1 | triclinic | 1.9624 | FALSE | 7.761647 | 7.794138 | 27.269086
BaH4O3 | 3 | top-down | P2_1/m | 2/m | monoclinic | 3.6137 | FALSE | 4.22438904 | 6.39667749 | 28.297708
Sn2SbS2I3 | 4 | top-down | Pmmn | mmm | orthorhombic | 1.1641 | TRUE | 4.22785349 | 16.27127565 | 25.285146
YBr3 | 2 | top-down | P-31m | -3m | trigonal | 4.0441 | FALSE | 7.109903 | 7.109903 | 23.281872
RuCl3 | 2 | top-down | P-31m | -3m | trigonal | 0.0031 | TRUE | 5.93330986 | 5.933462 | 22.681607
LaO3 | 2 | top-down | Cmmm | mmm | orthorhombic | 0 | FALSE | 4.628283 | 7.552097 | 22.34445
H3Pt | 2 | top-down | P6/mmm | 6/mmm | hexagonal | 0 | FALSE | 3.56852684 | 3.568527 | 20
Li2V3(CO3)6 | 4 | top-down | P-1 | -1 | triclinic | 0.6639 | FALSE | 4.814681 | 12.5943 | 24.523845
AlP | 2 | top-down | P4/mbm | 4/mmm | tetragonal | 2.1265 | FALSE | 7.7611425 | 7.7611425 | 20
BiO2 | 2 | top-down | P2_1/m | 2/m | monoclinic | 0.654 | FALSE | 6.190065 | 6.981927 | 22.301034
Ca3(HO3)2 | 3 | top-down | C2/m | 2/m | monoclinic | 1.7766 | FALSE | 4.38729447 | 5.28692 | 26.3473
CuO2 | 2 | top-down | Pmmm | mmm | orthorhombic | 0 | FALSE | 2.40322443 | 6.53937486 | 20.000226
VCl2O | 3 | top-down | Pmma | mmm | orthorhombic | 1.6461 | FALSE | 3.701219 | 6.940944 | 23.301649
Ba2Tl2W3O10 | 4 | top-down | P2 | 2 | monoclinic | 0 | FALSE | 3.85717 | 3.883417 | 36.814092
Na2FeO2 | 3 | top-down | P2/c | 2/m | monoclinic | 1.2739 | TRUE | 5.910116 | 6.88861636 | 25.163948
InPbCl3 | 3 | top-down | Pmma | mmm | orthorhombic | 2.7867 | TRUE | 4.18609335 | 11.31384136 | 26.914179
RbCrClO3 | 4 | top-down | P2_1/c | 2/m | monoclinic | 2.7945 | FALSE | 7.49088679 | 8.00870333 | 27.37993
TaSe2 | 2 | top-down | P-3 | -3 | trigonal | 0.1592 | FALSE | 12.64864 | 12.6493 | 23.61286
TiSn(PO4)2 | 4 | top-down | P2_1/m | 2/m | monoclinic | 2.2502 | FALSE | 4.95756246 | 6.18450491 | 31.018786
MoF4 | 2 | top-down | Pc | m | monoclinic | 2.7862 | FALSE | 5.028506 | 5.304486 | 22.733903
Bi2TeSe2 | 3 | top-down | P-3m1 | -3m | trigonal | 1.1357 | FALSE | 4.2571511 | 4.257151 | 27.47599937
SrTcN3 | 3 | top-down | P222_1 | 222 | orthorhombic | 0 | FALSE | 4.13618972 | 5.67085666 | 29.3739
V3(HO2)4 | 3 | top-down | C2/m | 2/m | monoclinic | 0 | FALSE | 3.74430971 | 9.059502 | 25.7182
Li2Nb(PO4)2 | 4 | top-down | P-3 | -3 | trigonal | 0 | FALSE | 5.025819 | 5.02967 | 30.29715
AsAuO3 | 3 | top-down | P2/c | 2/m | monoclinic | 1.1237 | TRUE | 4.770487 | 11.99472 | 24.909374
AlSiTe3 | 3 | top-down | P-31m | -3m | trigonal | 1.3273 | FALSE | 6.91984822 | 6.919848 | 23.64095799
Fe(CoO3)2 | 3 | top-down | C2/m | 2/m | monoclinic | 0 | FALSE | 2.84770173 | 7.637289 | 21.917521
FeS2 | 2 | top-down | P-3m1 | -3m | trigonal | 0 | FALSE | 3.19866887 | 3.19867 | 22.70130772
TaSe3 | 2 | top-down | P2_1/m | 2/m | monoclinic | 0 | FALSE | 3.51825619 | 12.30901 | 27.06031
Ge2Sb2Te5 | 3 | top-down | P-3m1 | -3m | trigonal | 0.2664 | FALSE | 4.24771935 | 4.247718 | 35.25309547
BeF2 | 2 | top-down | C2 | 2 | monoclinic | 7.188 | FALSE | 4.52912522 | 4.846517 | 22.65504
Al2SnCl6O | 4 | top-down | P-1 | -1 | triclinic | 3.9486 | FALSE | 9.44611 | 8.969421 | 25.623654
FeTe(PO4)2 | 4 | top-down | Pm | m | monoclinic | 0.9183 | TRUE | 4.883036 | 9.859803 | 22.443118
FeO3 | 2 | top-down | C2/m | 2/m | monoclinic | 0 | FALSE | 2.82277922 | 7.763683595 | 23.065356
Cu2WS4 | 3 | top-down | P-42m | -42m | tetragonal | 1.5945 | FALSE | 5.44312629 | 5.44312629 | 22.60918716
CaSb2O5 | 3 | top-down | Amm2 | mm2 | orthorhombic | 0 | FALSE | 3.91642412 | 5.95926 | 23.87996629
CrBr2 | 2 | top-down | C2/m | 2/m | monoclinic | 0.4479 | FALSE | 3.6413487 | 4.020079 | 23.014007
Si(HgO2)2 | 3 | top-down | C222 | 222 | orthorhombic | 2.5986 | FALSE | 6.379019 | 6.379019 | 22.25881688
Cu2BiAsO6 | 4 | top-down | Pmn2_1 | mm2 | orthorhombic | 0.0682 | FALSE | 5.35847286 | 7.57264546 | 27.677853
Tl2Te2O5 | 3 | top-down | P2_1/c | 2/m | monoclinic | 3.1308 | TRUE | 8.50607094 | 12.04702953 | 26.504549
Ca3SiBr2 | 3 | top-down | Pmmm | mmm | orthorhombic | 0.7999 | FALSE | 4.51299346 | 5.84459254 | 24.856391
UCO5 | 3 | top-down | Pmm2 | mm2 | orthorhombic | 2.2299 | FALSE | 4.33457133 | 4.88321065 | 23.58608539
Zr(MoO4)2 | 3 | top-down | P-3m1 | -3m | trigonal | 3.2029 | FALSE | 5.97342164 | 5.973421 | 27.076536
MoO3 | 2 | top-down | P31m | 3m | trigonal | 0.0916 | FALSE | 6.09982558 | 6.099826 | 23.483765
TlFeS2 | 3 | top-down | C2/m | 2/m | monoclinic | 0 | FALSE | 5.08243996 | 6.074391 | 24.34491
TlW2(Cl3O)2 | 4 | top-down | P2/m | 2/m | monoclinic | 0 | FALSE | 3.86467431 | 11.10724 | 23.46856
CaCr4O9 | 3 | top-down | P4/n | 4/m | tetragonal | 0.8074 | FALSE | 8.460692 | 8.46075 | 26.56415
GdZnPO | 4 | top-down | P-3m1 | -3m | trigonal | 0.6409 | TRUE | 3.92561257 | 3.925613 | 28.402182
NdZnPO | 4 | top-down | P-3m1 | -3m | trigonal | 1.7292 | FALSE | 3.98845764 | 3.988458 | 28.568206
CoBiO3 | 3 | top-down | P4mm | 4mm | tetragonal | 0 | FALSE | 3.89107622 | 3.89107622 | 23.36030627
CoTeMoO6 | 4 | top-down | P2_12_12 | 222 | orthorhombic | 2.4365 | FALSE | 5.073917 | 5.313645 | 27.48937
Sr3Fe2S2O5 | 4 | top-down | P4/mmm | 4/mmm | tetragonal | 0 | FALSE | 4.0021425 | 4.0021425 | 28.896185
Li3V(OF)2 | 4 | top-down | P2/c | 2/m | monoclinic | 0.2541 | TRUE | 5.04672 | 5.045482 | 23.42640426
Cu2As4S3Cl2 | 4 | top-down | Pm | m | monoclinic | 1.1628 | TRUE | 6.180863 | 6.85253362 | 23.91912
VBr2O | 3 | top-down | Pmmm | mmm | orthorhombic | 0.4088 | TRUE | 3.644002 | 3.68265 | 23.59312
Sr(ClO2)2 | 3 | top-down | P4/nbm | 4/mmm | tetragonal | 2.8197 | FALSE | 5.96228698 | 5.97771189 | 24.26421454
Mg(ReO4)2 | 3 | top-down | P-3 | -3 | trigonal | 4.0403 | FALSE | 5.78405487 | 5.784054 | 26.86560626
NpBr3 | 2 | top-down | Pmmn | mmm | orthorhombic | 0 | FALSE | 4.06797662 | 9.15112247 | 24.55220239
LiV(OF)2 | 4 | top-down | Pca2_1 | mm2 | orthorhombic | 2.5586 | TRUE | 6.718842 | 8.742311 | 24.793775
CuO2F | 3 | top-down | P222_1 | 222 | orthorhombic | 0.8411 | FALSE | 3.43838809 | 6.44109539 | 21.25088891
Er2Te5O13 | 3 | top-down | P-1 | -1 | triclinic | 3.0654 | FALSE | 6.942928 | 8.575017 | 30.980177
Ba3In2Br2O5 | 4 | top-down | P4/mmm | 4/mmm | tetragonal | 1.5442 | FALSE | 4.29169743 | 4.29169743 | 30.72181831
FeTeBr7 | 3 | top-down | P1 | 1 | triclinic | 1.043 | FALSE | 6.756322 | 8.753238 | 28.75493
Tl4SnS3 | 3 | top-down | P42_12 | 422 | tetragonal | 1.0172 | TRUE | 8.02014067 | 8.02014067 | 24.82205933
ZnSb4O9 | 3 | top-down | P4/n | 4/m | tetragonal | 0 | FALSE | 9.559572 | 9.540625 | 22.50326597
MgGeO3 | 3 | top-down | Pmma | mmm | orthorhombic | 1.7748 | FALSE | 3.00769624 | 7.89368778 | 24.534528
Ca(SbO2)4 | 3 | top-down | Pm | m | monoclinic | 1.8101 | FALSE | 3.246434 | 9.376521 | 24.880627
MgBi4O9 | 3 | top-down | P2/c | 2/m | monoclinic | 1.4286 | FALSE | 7.921268 | 8.9038 | 25.247404
Li3MnP2 | 3 | top-down | P-4m2 | -42m | tetragonal | 0 | FALSE | 3.95781424 | 3.95781424 | 25.618048
GaAg(PSe3)2 | 4 | top-down | P312 | 32 | trigonal | 0.9722 | FALSE | 6.43423505 | 6.434234 | 23.50350561
W3O8 | 2 | top-down | P-3m1 | -3m | trigonal | 1.6563 | FALSE | 6.22225516 | 6.222256 | 22.196517
BaH2O3 | 3 | top-down | Pmc2_1 | mm2 | orthorhombic | 3.0461 | FALSE | 3.904224 | 6.270994 | 25.795252
SbP2O7 | 3 | top-down | P-1 | -1 | triclinic | 0.0116 | FALSE | 6.357379 | 6.516019 | 24.957327
Ni(HO)2 | 3 | top-down | P-3m1 | -3m | trigonal | 2.2172 | TRUE | 3.13840437 | 3.138404 | 23.901006
CaHClO | 4 | top-down | P3m1 | 3m | trigonal | 3.6422 | TRUE | 3.80964082 | 3.809641 | 23.451387
HfNCl | 3 | top-down | P-3m1 | -3m | trigonal | 3.463 | FALSE | 3.58017359 | 3.580173 | 26.228535
TiNiO3 | 3 | top-down | P-3 | -3 | trigonal | 2.0616 | FALSE | 5.25753959 | 5.25754 | 23.40334823
KH4O2F | 4 | top-down | Pmc2_1 | mm2 | orthorhombic | 4.9424 | FALSE | 3.97115966 | 6.99200056 | 24.233636
Sr2Cu(BiO3)2 | 4 | top-down | Pmna | mmm | orthorhombic | 0 | FALSE | 5.11419663 | 5.47282127 | 29.02988067
LiFe2C2O7 | 4 | top-down | P1 | 1 | triclinic | 2.4768 | FALSE | 4.926085 | 4.952795 | 26.50037
Tb2C | 2 | top-down | P-3m1 | -3m | trigonal | 0 | FALSE | 3.51289608 | 3.512897 | 22.716782
ScBrO | 3 | top-down | Pmmn | mmm | orthorhombic | 3.3226 | FALSE | 3.55769733 | 3.96126045 | 25.849373
Gd2CF2 | 3 | top-down | P-3m1 | -3m | trigonal | 0.6981 | FALSE | 3.62784582 | 3.627846 | 25.028774
Bi | 1 | top-down | Pmma | mmm | orthorhombic | 0 | FALSE | 3.267023 | 5.90807 | 20
WO2 | 2 | top-down | P6/mmm | 6/mmm | hexagonal | 0 | FALSE | 3.05982694 | 3.059827 | 23.607919
V2CdO6 | 3 | top-down | C2/m | 2/m | monoclinic | 2.706 | FALSE | 3.67104491 | 9.488499 | 24.369164
Nb3IrS8 | 3 | top-down | C2 | 2 | monoclinic | 0 | FALSE | 6.714955 | 6.716572 | 23.347623
Mo2HO6 | 3 | top-down | P1 | 1 | triclinic | 0 | FALSE | 3.812405 | 3.836715 | 26.91646
NaAsO2 | 3 | top-down | P2_1/c | 2/m | monoclinic | 4.2768 | FALSE | 5.107539 | 6.73307237 | 24.94052
MgCr4O9 | 3 | top-down | P4/n | 4/m | tetragonal | 0.8168 | FALSE | 8.41599799 | 8.41599799 | 26.164534
LiVOF3 | 4 | top-down | P2_1/c | 2/m | monoclinic | 2.1386 | TRUE | 5.00564687 | 7.272749 | 25.06675
GeTe | 2 | top-down | Pbcm | mmm | orthorhombic | 0 | FALSE | 4.02776034 | 11.16996799 | 23.44926095
SrBr3 | 2 | top-down | P6/mmm | 6/mmm | hexagonal | 0 | FALSE | 6.43465567 | 6.434656 | 20
AuBr | 2 | top-down | Cmme | mmm | orthorhombic | 1.9037 | FALSE | 4.183149 | 4.183149 | 23.904198
LiFeO2 | 3 | top-down | P3m1 | 3m | trigonal | 0.9059 | TRUE | 3.03630998 | 3.036309 | 23.768547
UF6 | 2 | top-down | P2_1/m | 2/m | monoclinic | 2.7635 | FALSE | 5.003722 | 9.51389 | 25.23792
Fe(CO3)2 | 3 | top-down | P-3 | -3 | trigonal | 0 | FALSE | 4.74815335 | 4.748154 | 22.326582
LiMnF4 | 3 | top-down | P2_1/c | 2/m | monoclinic | 1.8173 | FALSE | 7.47190881 | 7.72227492 | 24.359671
V2Cu2O7 | 3 | top-down | P2/c | 2/m | monoclinic | 0 | FALSE | 6.710848 | 8.085124 | 23.596478
CaLaI5 | 3 | top-down | Pmma | mmm | orthorhombic | 2.1241 | TRUE | 4.40584515 | 18.95759048 | 24.546371
BeCrO4 | 3 | top-down | Pc | m | monoclinic | 2.5152 | TRUE | 5.25612038 | 8.747969 | 22.2432
La2PI2 | 3 | top-down | P-3m1 | -3m | trigonal | 0 | FALSE | 4.3232005 | 4.323201 | 27.507966
Mn(CO3)2 | 3 | top-down | P-3 | -3 | trigonal | 1.3293 | FALSE | 4.65264099 | 4.652641 | 22.248645
CoH6(SeO4)2 | 4 | top-down | P2_1/c | 2/m | monoclinic | 2.9574 | FALSE | 6.95521867 | 8.427718 | 26.39897
Zn(InS2)2 | 3 | top-down | P3m1 | 3m | trigonal | 0 | FALSE | 3.91260306 | 3.912603 | 29.548034
GeAs | 2 | top-down | C2/m | 2/m | monoclinic | 1.6504 | FALSE | 3.80908423 | 11.24303 | 25.24854
SiH2O | 3 | top-down | Cm | m | monoclinic | 0 | FALSE | 3.07473 | 3.07473 | 22.389247
CuTeO4 | 3 | top-down | P2/m | 2/m | monoclinic | 0 | FALSE | 2.997722 | 6.075666 | 22.48402
CdTeMoO6 | 4 | top-down | P-42_1m | -42m | tetragonal | 3.2344 | FALSE | 5.32131661 | 5.32131661 | 27.70161174
U(HO2)2 | 3 | top-down | P2_1/c | 2/m | monoclinic | 1.9681 | TRUE | 5.42803749 | 5.84781864 | 25.477736
AgI2 | 2 | top-down | P-4m2 | -42m | tetragonal | 0 | FALSE | 3.854568 | 3.854568 | 23.530221
In3Te4 | 2 | top-down | P-3m1 | -3m | trigonal | 0 | FALSE | 4.32067848 | 4.320678 | 30.6484434
CoPS3 | 3 | top-down | P-31m | -3m | trigonal | 0 | FALSE | 5.774409 | 5.774409 | 22.872046
MnNb2Zn2O8 | 4 | top-down | P2/c | 2/m | monoclinic | 2.4534 | FALSE | 5.343853 | 6.06946508 | 27.02793
Rb2Hg2PdCl8 | 4 | top-down | C2/m | 2/m | monoclinic | 1.5561 | TRUE | 6.625532 | 6.625532 | 28.89984
CuH2(CO2)2 | 4 | top-down | P2_1/c | 2/m | monoclinic | 0 | FALSE | 7.96688294 | 8.10632877 | 21.10791
MgSnO2 | 3 | top-down | P1 | 1 | triclinic | 1.6737 | FALSE | 3.364769 | 8.329802 | 27.16501
TiTlPS5 | 4 | top-down | P-1 | -1 | triclinic | 1.1585 | FALSE | 7.008937 | 10.39114 | 22.85534
TiCd | 2 | top-down | P4/nmm | 4/mmm | tetragonal | 0 | FALSE | 2.87317329 | 2.87317329 | 26.632414
Cr(CoO3)2 | 3 | top-down | P-31m | -3m | trigonal | 0 | FALSE | 4.949352 | 4.949352 | 21.913056
Sr2TiCu2O7 | 4 | top-down | Pmc2_1 | mm2 | orthorhombic | 0 | FALSE | 5.147601 | 5.273841 | 29.582462
YWF5 | 3 | top-down | Pmmm | mmm | orthorhombic | 0.3631 | FALSE | 4.44599032 | 8.6697096 | 24.43284
SrH4(SO4)3 | 4 | top-down | P-1 | -1 | triclinic | 5.3913 | FALSE | 6.011234 | 8.466584 | 31.219281
Nb2TeO8 | 3 | top-down | P2/c | 2/m | monoclinic | 0.7064 | FALSE | 5.222161 | 5.946051 | 27.511109
MnSbSe2Br | 4 | top-down | Pmc2_1 | mm2 | orthorhombic | 0.1153 | FALSE | 3.82769429 | 10.41340425 | 25.519902
ZrNCl | 3 | top-down | P-3m1 | -3m | trigonal | 2.7286 | TRUE | 3.63847518 | 3.638475 | 26.31096091
HfBrN | 3 | top-down | Pmmn | mmm | orthorhombic | 2.1644 | TRUE | 3.5710998 | 4.10801185 | 25.912778
DyBC | 3 | top-down | Pmma | mmm | orthorhombic | 0 | FALSE | 3.39812449 | 3.52837805 | 24.001417
Sr2FeSO3 | 4 | top-down | P4/nmm | 4/mmm | tetragonal | 0 | FALSE | 3.97984585 | 3.97984585 | 31.36543734
HoBrO | 3 | top-down | P-3m1 | -3m | trigonal | 4.2441 | TRUE | 3.81441335 | 3.814413 | 26.680751
Cd3Se3O10 | 3 | top-down | P2_1 | 2 | monoclinic | 3.1867 | FALSE | 5.48330737 | 10.22431315 | 32.649489
SrCO3 | 3 | top-down | P2/m | 2/m | monoclinic | 1.0712 | TRUE | 5.88198849 | 8.11266076 | 23.988307
GaPS4 | 3 | top-down | P2_1/c | 2/m | monoclinic | 2.2931 | TRUE | 7.76050841 | 12.03997 | 23.39445
Ca2FeClO3 | 4 | top-down | P4/nmm | 4/mmm | tetragonal | 0.8457 | FALSE | 3.84170937 | 3.84170937 | 31.6934959
BSbO3 | 3 | top-down | P-1 | -1 | triclinic | 4.2836 | FALSE | 4.777804 | 5.896988 | 22.90555
BaTl(NiO3)2 | 4 | top-down | Pm | m | monoclinic | 0 | FALSE | 3.659037 | 3.641773 | 39.797343
YNiF5 | 3 | top-down | Pmmm | mmm | orthorhombic | 0 | FALSE | 4.4075651 | 8.18594518 | 24.382242
LiAgF4 | 3 | top-down | P2/m | 2/m | monoclinic | 0.6797 | FALSE | 3.541295 | 6.338865 | 23.97049
PPdSe | 3 | top-down | P2/c | 2/m | monoclinic | 1.0372 | FALSE | 5.86338291 | 5.926527 | 24.41926
BaTaCuO5 | 4 | top-down | P4mm | 4mm | tetragonal | 0 | FALSE | 3.80239625 | 3.80239625 | 25.37263149
Ba3BPO7 | 4 | top-down | P3m1 | 3m | trigonal | 0.0187 | FALSE | 5.93311297 | 5.933113 | 26.459412
Ti(BiO3)2 | 3 | top-down | P4mm | 4mm | tetragonal | 0 | FALSE | 5.46899523 | 5.46899523 | 24.463288
LiMnCr2O6 | 4 | top-down | Cm | m | monoclinic | 0.5639 | FALSE | 2.957815 | 7.803067 | 22.25692
Fe4S5 | 2 | top-down | P4/n | 4/m | tetragonal | 0 | FALSE | 7.844504 | 7.845586 | 22.534581
TlF | 2 | top-down | Pbcm | mmm | orthorhombic | 3.6288 | FALSE | 5.20625891 | 5.40134666 | 23.093988
MgV2O6 | 3 | top-down | C2/m | 2/m | monoclinic | 2.8618 | FALSE | 3.67560063 | 9.29291 | 24.197288
Ag2Se | 2 | top-down | Pmma | mmm | orthorhombic | 0.9976 | FALSE | 4.76161312 | 5.99082176 | 23.357037
UTeN | 3 | top-down | P4/nmm | 4/mmm | tetragonal | 0 | FALSE | 3.85054804 | 3.85054804 | 25.741484
NdTe2Se | 3 | top-down | P4/nmm | 4/mmm | tetragonal | 0 | FALSE | 4.30463876 | 4.30822185 | 29.007166
Ta2Zn2FeO8 | 4 | top-down | P2/c | 2/m | monoclinic | 2.578 | FALSE | 5.325779 | 6.042639 | 26.78639
CaCoO3 | 3 | top-down | P4mm | 4mm | tetragonal | 0 | FALSE | 3.167778 | 3.167778 | 23.886175
TmClO | 3 | top-down | Pmmn | mmm | orthorhombic | 5.3508 | TRUE | 3.68418342 | 4.11266333 | 25.82887834
AgClO2 | 3 | top-down | P2_1/m | 2/m | monoclinic | 0.1862 | FALSE | 4.25163948 | 5.277585 | 24.95393
Sn3(HO2)2 | 3 | top-down | P-4 | -4 | tetragonal | 2.8783 | FALSE | 7.87620886 | 7.87620886 | 25.096753
LiNiPO4 | 4 | top-down | Pmma | mmm | orthorhombic | 0 | FALSE | 5.77169157 | 8.17198926 | 22.503776
Ta2Zn2CoO8 | 4 | top-down | P2/c | 2/m | monoclinic | 2.7057 | FALSE | 5.294792 | 6.00969 | 28.437725
V3Fe3(TeO8)2 | 4 | top-down | P1 | 1 | triclinic | 1.5411 | FALSE | 5.882928 | 5.963344 | 28.48139
Ga2Os | 2 | top-down | C222 | 222 | orthorhombic | 0 | FALSE | 5.42821186 | 4.148475 | 21.36463
SrTa2Bi2O9 | 4 | top-down | Pmc2_1 | mm2 | orthorhombic | 2.2875 | FALSE | 5.59490163 | 5.55540587 | 33.498222
MgMn4O9 | 3 | top-down | P4/n | 4/m | tetragonal | 0.1588 | FALSE | 8.510018 | 8.510126 | 25.605327
Li4V(TeO4)3 | 4 | top-down | P2 | 2 | monoclinic | 0.3247 | FALSE | 4.984305 | 5.051409 | 28.127374
VH2O3 | 3 | top-down | P2/c | 2/m | monoclinic | 1.5981 | FALSE | 3.72191188 | 6.155756 | 23.44999
Ca2Bi10O17 | 3 | top-down | Cm | m | monoclinic | 1.9843 | FALSE | 7.918094 | 7.918093 | 27.300218
Tl2PAuS4 | 4 | top-down | P2_1/m | 2/m | monoclinic | 1.4799 | FALSE | 6.35532107 | 6.75589729 | 29.131962
H2PbO2 | 3 | top-down | Pmn2_1 | mm2 | orthorhombic | 3.0542 | FALSE | 3.7226699 | 8.61394768 | 21.45804114
LiSnPO4 | 4 | top-down | Pc | m | monoclinic | 0 | FALSE | 5.726469 | 9.648846 | 26.26993185
LiMnF4 | 3 | top-down | Pmma | mmm | orthorhombic | 0 | FALSE | 3.92930745 | 8.25825091 | 25.474924
Al2Si2H4O9 | 4 | top-down | P1 | 1 | triclinic | 4.4814 | FALSE | 5.185669 | 5.17275 | 25.319905
Mo3O7 | 2 | top-down | Pmn2_1 | mm2 | orthorhombic | 0.7963 | TRUE | 5.59863736 | 11.44260934 | 24.594924
ZrI2 | 2 | top-down | P2_1/m | 2/m | monoclinic | 0.4323 | FALSE | 3.76320345 | 6.886003 | 24.58977
SmZnPO | 4 | top-down | P-3m1 | -3m | trigonal | 1.7118 | TRUE | 3.95266763 | 3.952667 | 28.465078
Li2H2Pd | 3 | top-down | P4/mmm | 4/mmm | tetragonal | 0 | FALSE | 3.06482101 | 3.06482101 | 23.384594
LiV2OF7 | 4 | top-down | Cm | m | monoclinic | 2.0871 | FALSE | 5.80977 | 5.811077 | 22.938109
BaY3Br11 | 3 | top-down | Pmma | mmm | orthorhombic | 3.1451 | FALSE | 5.55434252 | 10.75285304 | 63.001127
Ca(TiS2)8 | 3 | top-down | P-3m1 | -3m | trigonal | 0 | FALSE | 6.8277288 | 6.827729 | 29.850033
Ca(HO)2 | 3 | top-down | P3m1 | 3m | trigonal | 3.9134 | TRUE | 3.8465121 | 3.846512 | 22.885454
Tl(MoO3)3 | 3 | top-down | P2/m | 2/m | monoclinic | 0.5552 | TRUE | 6.491637 | 7.88080798 | 28.19589
MoN | 2 | top-down | C2/m | 2/m | monoclinic | 0.1812 | TRUE | 2.826656 | 2.826052 | 23.70125
V4ZnO10 | 3 | top-down | Pmm2 | mm2 | orthorhombic | 0.9339 | FALSE | 3.694729 | 11.43806 | 23.47404
CaH6C2O7 | 4 | top-down | P-1 | -1 | triclinic | 3.5204 | FALSE | 6.193822 | 8.380307 | 26.27076
LiAsO3 | 3 | top-down | P-31m | -3m | trigonal | 3.6967 | FALSE | 4.91354013 | 4.913539 | 22.5514498
Th(TeI)2 | 3 | top-down | C2/m | 2/m | monoclinic | 1.4586 | FALSE | 7.74052397 | 8.137003 | 24.98177
Na(SnAs)2 | 3 | top-down | P-3m1 | -3m | trigonal | 0 | FALSE | 4.12938057 | 4.129381 | 26.883159
Sr(AlCl4)2 | 3 | top-down | P2/c | 2/m | monoclinic | 5.5657 | TRUE | 6.96611753 | 12.5705162 | 24.953086
MgCr2O5 | 3 | top-down | Pmmn | mmm | orthorhombic | 0 | FALSE | 3.8398972 | 11.33033803 | 24.227009
HfGeTe4 | 3 | top-down | Pmn2_1 | mm2 | orthorhombic | 0.724 | FALSE | 4.00514965 | 11.05880647 | 27.550994
HgH2NCl | 4 | top-down | Pmma | mmm | orthorhombic | 2.3038 | TRUE | 4.31214575 | 6.71010882 | 23.93919038
Sr2Cu2BiO7 | 4 | top-down | Pmc2_1 | mm2 | orthorhombic | 0 | FALSE | 5.094512 | 5.139939 | 30.30005
Si(PbS2)2 | 3 | top-down | P2_1/c | 2/m | monoclinic | 2.0979 | TRUE | 6.7357773 | 17.93324444 | 23.544389
MgCl2 | 2 | top-down | Cmmm | mmm | orthorhombic | 5.4756 | TRUE | 7.046773 | 7.089256 | 23.44732
MgGe2WO6 | 4 | top-down | P2_1/c | 2/m | monoclinic | 1.539 | FALSE | 5.55599937 | 8.46828858 | 30.197588
Hg3AsSe4Br | 4 | top-down | P3m1 | 3m | trigonal | 1.831 | TRUE | 7.69277791 | 7.692778 | 23.287556
CdHgAsBr | 4 | top-down | Pmma | mmm | orthorhombic | 1.3832 | FALSE | 4.73040678 | 10.9840017 | 29.698516
Se2Cl2O5 | 3 | top-down | P4/mmm | 4/mmm | tetragonal | 0 | FALSE | 3.68454046 | 3.68454046 | 28.317362
NaCdPO4 | 4 | top-down | P2_1/m | 2/m | monoclinic | 2.8669 | FALSE | 5.50681469 | 6.50638312 | 24.727671
Li2Fe2Si2O7 | 4 | top-down | P-1 | -1 | triclinic | 3.408 | TRUE | 5.357289 | 5.362891 | 24.630837
LiMnF3 | 3 | top-down | P-31m | -3m | trigonal | 3.9104 | FALSE | 5.457595 | 5.45726 | 23.503823
Cu3OF5 | 3 | top-down | P2_1 | 2 | monoclinic | 0 | FALSE | 4.3977299 | 5.263837 | 27.00375
PrS3 | 2 | top-down | P6/mmm | 6/mmm | hexagonal | 0 | FALSE | 5.61749447 | 5.617494 | 19.93380323
TeI | 2 | top-down | C2/m | 2/m | monoclinic | 1.0441 | FALSE | 4.217654 | 9.63709 | 26.02588
LiCuO2 | 3 | top-down | P2/m | 2/m | monoclinic | 0.6372 | FALSE | 2.68813443 | 5.379771 | 17.29111
K(SbSe2)2 | 3 | top-down | P-1 | -1 | triclinic | 1.3655 | FALSE | 6.192913 | 6.79478 | 29.56879
Cr4O9 | 2 | top-down | P4/n | 4/m | tetragonal | 0.4052 | FALSE | 8.307835 | 8.30763 | 24.343233
ZnCo2S5 | 3 | top-down | Pmmn | mmm | orthorhombic | 0 | FALSE | 3.78460154 | 13.14803 | 23.40847
VOF | 3 | top-down | Pmmn | mmm | orthorhombic | 1.6339 | FALSE | 3.13731754 | 3.85664914 | 24.416017
NbBi7O13 | 3 | top-down | P1 | 1 | triclinic | 0 | FALSE | 3.759394 | 3.934733 | 60.856818
YTiF5 | 3 | top-down | Pmmm | mmm | orthorhombic | 0 | FALSE | 4.40646941 | 8.45945417 | 23.43752527
MnBiS2Br | 4 | top-down | P2/m | 2/m | monoclinic | 0 | FALSE | 3.81594285 | 10.36163 | 23.08189
Li2Nb4O11 | 3 | top-down | C2/m | 2/m | monoclinic | 2.538 | FALSE | 3.80912062 | 8.434379 | 25.78852
Ag(TeMo)6 | 3 | top-down | C2/m | 2/m | monoclinic | 0 | FALSE | 4.61385521 | 9.431845 | 26.56726
FeCo3O8 | 3 | top-down | P-3m1 | -3m | trigonal | 0 | FALSE | 5.7469975 | 5.746998 | 22.05253452
MgMo2O5 | 3 | top-down | Pmmn | mmm | orthorhombic | 0 | FALSE | 3.80720501 | 12.06157074 | 25.93351621
YCl | 2 | top-down | P-3m1 | -3m | trigonal | 0 | FALSE | 3.73008288 | 3.730083 | 26.2419972
Sb2TeSe2 | 3 | top-down | P3m1 | 3m | trigonal | 0.706 | FALSE | 4.14429494 | 4.144295 | 27.12030443
In2GaBiS6 | 4 | top-down | P2_1/m | 2/m | monoclinic | 0.5896 | FALSE | 3.7958592 | 12.45744891 | 31.992303
NdS3 | 2 | top-down | P6/mmm | 6/mmm | hexagonal | 0 | FALSE | 5.58461173 | 5.584611 | 19.95712964
CdPS3 | 3 | top-down | P-31m | -3m | trigonal | 2.151 | FALSE | 6.261839 | 6.261854 | 23.42667
Si3Mo | 2 | top-down | P6/mmm | 6/mmm | hexagonal | 0 | FALSE | 4.94735971 | 4.94736 | 20.04370041
SbBrO | 3 | top-down | P4/nmm | 4/mmm | tetragonal | 1.7199 | FALSE | 3.82735144 | 3.82735144 | 25.59694316
WF5 | 2 | top-down | Pmmm | mmm | orthorhombic | 1.9443 | FALSE | 3.72688592 | 4.39074609 | 23.822026
Hg(BiS2)2 | 3 | top-down | C2/m | 2/m | monoclinic | 2.1032 | FALSE | 4.133601 | 7.442064 | 24.208086
NaBH8O7 | 4 | top-down | P-1 | -1 | triclinic | 4.0307 | TRUE | 6.747533 | 7.928649 | 24.6895
Fe3P2(HO)16 | 4 | top-down | P2/m | 2/m | monoclinic | 2.3251 | FALSE | 4.73276 | 10.19088 | 27.06716053
Tl2Ni(CN)4 | 4 | top-down | Pmna | mmm | orthorhombic | 2.482 | FALSE | 6.98790272 | 9.555564 | 24.742135
VOF3 | 3 | top-down | P-1 | -1 | triclinic | 1.6707 | FALSE | 5.320894 | 10.28266 | 23.36828
VAg(PSe3)2 | 4 | top-down | C2 | 2 | monoclinic | 0.0956 | FALSE | 6.36676147 | 6.421802 | 23.492781
Mg(AgO2)2 | 3 | top-down | Pmma | mmm | orthorhombic | 0 | FALSE | 3.05864104 | 9.65651994 | 24.24266387
Nb2WO8 | 3 | top-down | P2/c | 2/m | monoclinic | 2.184 | FALSE | 5.126667 | 5.974356 | 27.37538
LiWCl6 | 3 | top-down | P3 | 3 | trigonal | 0.0743 | FALSE | 12.32210759 | 12.32211 | 22.44977935
SiH | 2 | top-down | P-3m1 | -3m | trigonal | 2.1852 | FALSE | 3.89605202 | 3.896052 | 23.80094646
ZnCl2 | 2 | top-down | P-4m2 | -42m | tetragonal | 4.3187 | FALSE | 3.67151561 | 3.67151561 | 22.7501751
I | 1 | top-down | Cmmm | mmm | orthorhombic | 0 | FALSE | 3.244011 | 3.244011 | 20
SnSe2 | 2 | top-down | P-3m1 | -3m | trigonal | 0.7975 | FALSE | 3.86639999 | 3.8664 | 23.192878
ZnI2 | 2 | top-down | P-3m1 | -3m | trigonal | 2.0149 | FALSE | 4.07365676 | 4.073657 | 23.259981
CaI2 | 2 | top-down | P-3m1 | -3m | trigonal | 3.8625 | FALSE | 4.4850484 | 4.485048 | 23.529845
Ba2Co3O8 | 3 | top-down | P4/mmm | 4/mmm | tetragonal | 0 | FALSE | 3.840151 | 3.840151 | 28.441951
YClO | 3 | top-down | P-3m1 | -3m | trigonal | 4.9464 | FALSE | 3.80948898 | 3.809489 | 26.366313
LiFeAs | 3 | top-down | P4/nmm | 4/mmm | tetragonal | 0 | FALSE | 3.75754555 | 3.75754555 | 24.043524
TiOF | 3 | top-down | Pmmn | mmm | orthorhombic | 0 | FALSE | 3.05108161 | 4.01594091 | 24.07683
SbF5 | 2 | top-down | Pmmm | mmm | orthorhombic | 0.8367 | FALSE | 3.72464536 | 4.53447245 | 23.53332752
HfTeSe4 | 3 | top-down | P2/m | 2/m | monoclinic | 1.1005 | TRUE | 3.8537074 | 6.83812112 | 23.212728
AlHO2 | 3 | top-down | Pmn2_1 | mm2 | orthorhombic | 3.8135 | TRUE | 2.91217146 | 3.66189703 | 25.598377
AgCNO | 4 | top-down | Pmm2 | mm2 | orthorhombic | 1.2211 | FALSE | 3.52285762 | 5.53214724 | 20
NbIrS4 | 3 | top-down | P2/m | 2/m | monoclinic | 0 | FALSE | 3.47840247 | 5.56118002 | 23.045767
KNO3 | 3 | top-down | Pmc2_1 | mm2 | orthorhombic | 3.3365 | FALSE | 5.27790683 | 6.40088835 | 24.16476094
Cr3Te4 | 2 | top-down | P-3m1 | -3m | trigonal | 0 | FALSE | 4.019857 | 4.019856 | 29.269663
MoF5 | 2 | top-down | Pmmm | mmm | orthorhombic | 0.8261 | FALSE | 3.71777759 | 4.39333349 | 23.786277
CaTi2O5 | 3 | top-down | Pmmn | mmm | orthorhombic | 2.9043 | FALSE | 3.98208587 | 10.10259897 | 21.08489992
USe3 | 2 | top-down | Pmmn | mmm | orthorhombic | 0 | FALSE | 4.02449044 | 5.71446967 | 26.301346
PbBrCl | 3 | top-down | P4/nmm | 4/mmm | tetragonal | 2.3673 | FALSE | 5.99411529 | 5.99411529 | 15.52873284
Lu2CCl2 | 3 | top-down | P-3m1 | -3m | trigonal | 1.0344 | FALSE | 3.59142086 | 3.59142 | 26.048794
NbBr2O | 3 | top-down | Pmm2 | mm2 | orthorhombic | 0.8354 | FALSE | 3.931708 | 7.05129 | 24.214197
CuHO2 | 3 | top-down | Pmn2_1 | mm2 | orthorhombic | 0.7428 | FALSE | 2.77007679 | 4.4113937 | 24.066595
CoH2SeO4 | 4 | top-down | Pc | m | monoclinic | 2.5942 | FALSE | 4.771934 | 5.687984 | 23.957175
LiCo5O5F | 4 | top-down | P3m1 | 3m | trigonal | 0 | FALSE | 3.26025211 | 3.260252 | 35.00001053
LiFeF4 | 3 | top-down | P-42m | -42m | tetragonal | 4.1101 | FALSE | 4.6093629 | 4.6093629 | 21.578295
NiO2 | 2 | top-down | P-3m1 | -3m | trigonal | 1.895 | FALSE | 2.7948986 | 2.794899 | 21.900659
Ca(Bi2O3)2 | 3 | top-down | Cm | m | monoclinic | 0.0009 | FALSE | 6.668937 | 10.31856 | 26.71419
ScPS4 | 3 | top-down | P-1 | -1 | triclinic | 1.9039 | FALSE | 6.246678 | 6.506213 | 24.87913
MoP4O13 | 3 | top-down | P1 | 1 | triclinic | 1.3489 | FALSE | 5.103989 | 7.91864 | 25.48594
Al2O3 | 2 | top-down | Pm | m | monoclinic | 4.2022 | FALSE | 2.897697 | 5.031662 | 22.897821
Ge4Te7As2 | 3 | top-down | P-3m1 | -3m | trigonal | 0.4222 | FALSE | 4.1965341 | 4.196533 | 60.798672
C3N4 | 2 | top-down | P-6m2 | -6m2 | hexagonal | 1.1725 | FALSE | 7.129136 | 7.129135 | 20
TaTe2 | 2 | top-down | C2/m | 2/m | monoclinic | 0 | FALSE | 3.633437 | 9.806928 | 24.056261
MgW2O5 | 3 | top-down | Amm2 | mm2 | orthorhombic | 0.5204 | FALSE | 3.70461309 | 5.872202 | 23.45301
ErCoSi2 | 3 | top-down | P4/nmm | 4/mmm | tetragonal | 0 | FALSE | 3.95305817 | 3.95330498 | 26.740257
YBrO | 3 | top-down | P-3m1 | -3m | trigonal | 4.3099 | FALSE | 3.84499032 | 3.84499 | 26.738544
AgNO3 | 3 | top-down | P-6 | -6 | hexagonal | 2.3217 | FALSE | 5.24344288 | 5.243443 | 20.973331
AlSbO3 | 3 | top-down | P31m | 3m | trigonal | 1.6456 | FALSE | 5.59538474 | 5.595385 | 24.342392
VSe2 | 2 | top-down | P-3m1 | -3m | trigonal | 0 | FALSE | 3.36285178 | 3.362853 | 23.151102
Hg3AsS4Cl | 4 | top-down | P3m1 | 3m | trigonal | 2.1443 | TRUE | 7.39663104 | 7.396632 | 23.050043
NbOF2 | 3 | top-down | Pmmm | mmm | orthorhombic | 0 | FALSE | 3.400935 | 3.896749 | 22.529864
As2Se3 | 2 | top-down | Pc | m | monoclinic | 1.6149 | FALSE | 4.397355 | 12.10861 | 23.079343
TiNbS4 | 3 | top-down | P2/m | 2/m | monoclinic | 0 | FALSE | 3.39015456 | 5.89162415 | 23.018167
Fe(CoO3)2 | 3 | top-down | P-31m | -3m | trigonal | 0.2523 | FALSE | 4.94461037 | 5.006829 | 21.899476
NaSbO2 | 3 | top-down | Pca2_1 | mm2 | orthorhombic | 3.4087 | FALSE | 4.8003139 | 6.38208137 | 25.544556
Mn2FeO6 | 3 | top-down | P-31m | -3m | trigonal | 0.1864 | FALSE | 5.05892775 | 5.102275 | 21.926247
LiMnF5 | 3 | top-down | P2_1 | 2 | monoclinic | 2.3728 | FALSE | 4.88510718 | 5.72626929 | 24.477972
Sr(SnAs)2 | 3 | top-down | P-3m1 | -3m | trigonal | 0.9359 | FALSE | 4.16661855 | 4.166619 | 27.23763823
V6O13 | 2 | top-down | Pmma | mmm | orthorhombic | 0 | FALSE | 3.67687092 | 11.90158 | 28.59178
BiF4 | 2 | top-down | P4/mmm | 4/mmm | tetragonal | 0.7247 | FALSE | 5.410837 | 5.411643 | 22.4048
AgBiSCl2 | 4 | top-down | Pmma | mmm | orthorhombic | 0.7597 | FALSE | 3.87945399 | 9.67557354 | 25.921726
Mo(WO4)2 | 3 | top-down | P-1 | -1 | triclinic | 1.927 | TRUE | 4.99293 | 5.411907 | 25.444294
LiVSiO4 | 4 | top-down | P2_1/m | 2/m | monoclinic | 2.3013 | FALSE | 4.746653 | 6.291069 | 24.439799
FeP4 | 2 | top-down | P2_12_12 | 222 | orthorhombic | 0 | FALSE | 5.35719115 | 5.5165474 | 24.743267
Hf2Al4C5 | 3 | top-down | P-3m1 | -3m | trigonal | 0 | FALSE | 3.31155564 | 3.311555 | 31.760554
Zn(SbO2)2 | 3 | top-down | Pmc2_1 | mm2 | orthorhombic | 0.8658 | FALSE | 3.10946905 | 9.70774166 | 24.4828183
V2MoO8 | 3 | top-down | Cmm2 | mm2 | orthorhombic | 1.7477 | FALSE | 3.68914214 | 9.671053 | 22.114592
BaMn4O8 | 3 | top-down | P-31m | -3m | trigonal | 0 | FALSE | 5.56838238 | 5.568383 | 24.21549689
Sr3Nb4O13 | 3 | top-down | P4/mmm | 4/mmm | tetragonal | 0.9965 | FALSE | 3.97677481 | 3.97677481 | 37.275702
PbClF | 3 | top-down | P4/nmm | 4/mmm | tetragonal | 2.9024 | TRUE | 5.831205 | 5.831205 | 21.29757
SbF5 | 2 | top-down | Pmma | mmm | orthorhombic | 1.9886 | FALSE | 3.64236542 | 8.50375291 | 23.50822064
AlSnF5 | 3 | top-down | Pmmm | mmm | orthorhombic | 0.0055 | FALSE | 3.65371562 | 8.06404614 | 23.703964
InGeCl3 | 3 | top-down | Cm | m | monoclinic | 2.7402 | TRUE | 5.41636 | 5.419781 | 22.376202
Fe3(O2F)2 | 3 | top-down | Pmmm | mmm | orthorhombic | 0 | FALSE | 2.98776234 | 6.61083931 | 29.229885
Mo3O8 | 2 | top-down | P2/m | 2/m | monoclinic | 0.9094 | FALSE | 5.23865706 | 6.11570099 | 22.496084
PrTe2Se | 3 | top-down | P4/nmm | 4/mmm | tetragonal | 0 | FALSE | 4.31981879 | 4.32265643 | 29.01816427
TcS2 | 2 | top-down | P-1 | -1 | triclinic | 1.2219 | FALSE | 6.412312 | 6.513507 | 23.58717
CuBiSCl2 | 4 | top-down | Pmma | mmm | orthorhombic | 0.2631 | FALSE | 3.8921455 | 8.63705744 | 25.271928
ZnGeO3 | 3 | top-down | P-31m | -3m | trigonal | 2.7475 | FALSE | 5.08302106 | 5.08302 | 23.707471
P2WO8 | 3 | top-down | P2_1/m | 2/m | monoclinic | 2.5296 | TRUE | 5.21733747 | 6.97338739 | 28.007786
Mg3(HO3)2 | 3 | top-down | C2/m | 2/m | monoclinic | 2.4572 | FALSE | 3.11285683 | 8.997247 | 24.074077
P4WO13 | 3 | top-down | P1 | 1 | triclinic | 2.1689 | FALSE | 5.174581 | 7.921147 | 25.660175
Zn3(InS3)2 | 3 | top-down | P3m1 | 3m | trigonal | 0 | FALSE | 3.88895684 | 3.888957 | 35.90976826
GeWO4 | 3 | top-down | P2/c | 2/m | monoclinic | 2.5046 | FALSE | 4.752598 | 5.053234 | 24.399153
P2Pd3S8 | 3 | top-down | P-3m1 | -3m | trigonal | 1.7793 | FALSE | 6.88273402 | 6.882734 | 28.569872
AlBiO3 | 3 | top-down | P2_1/c | 2/m | monoclinic | 3.2891 | FALSE | 5.00164432 | 8.01014753 | 24.450919
GdBrO | 3 | top-down | P4/nmm | 4/mmm | tetragonal | 2.9656 | TRUE | 3.87440482 | 3.87440482 | 25.655009
Mg2Te3O8 | 3 | top-down | C2 | 2 | monoclinic | 3.4332 | TRUE | 5.2032771 | 6.883431 | 25.147238
Sr2Cu2O3 | 3 | top-down | Cmmm | mmm | orthorhombic | 0 | FALSE | 4.177967 | 11.53271 | 23.193445
WF4 | 2 | top-down | P2_1/c | 2/m | monoclinic | 3.3651 | FALSE | 5.070876 | 5.82862 | 22.2749
CrS2 | 2 | top-down | P-3m1 | -3m | trigonal | 0 | FALSE | 3.310397 | 3.310397 | 22.737146
B2(CN2)3 | 3 | top-down | P321 | 32 | trigonal | 2.6229 | TRUE | 8.301247 | 8.298399 | 20.997538
SmBrO | 3 | top-down | P4/nmm | 4/mmm | tetragonal | 4.6918 | TRUE | 3.9294773 | 3.9294773 | 25.72584628
AuO2F | 3 | top-down | P222_1 | 222 | orthorhombic | 1.3326 | FALSE | 3.83615569 | 6.96619785 | 22.082157
Ca3Pb3I14 | 3 | top-down | Pm | m | monoclinic | 0 | FALSE | 4.41834684 | 25.88995 | 24.43325
MnOF | 3 | top-down | Pmmn | mmm | orthorhombic | 0 | FALSE | 3.1879258 | 3.75824741 | 24.341706
Zn(AsO2)2 | 3 | top-down | P2_1 | 2 | monoclinic | 3.5759 | FALSE | 4.58422153 | 5.04433462 | 25.98744
SnSe | 2 | top-down | Pmmn | mmm | orthorhombic | 1.588 | FALSE | 3.87176423 | 6.14017948 | 21.993132
Na2Hf(HO)6 | 4 | top-down | P-31m | -3m | trigonal | 3.6071 | FALSE | 5.99601102 | 5.996011 | 24.240089
Hg3(BO3)2 | 3 | top-down | P321 | 32 | trigonal | 3.4067 | FALSE | 8.90489423 | 8.904894 | 20.709024
BaTi4O8 | 3 | top-down | P-31m | -3m | trigonal | 0 | FALSE | 5.71585909 | 5.715859 | 24.406824
CdBiS2Br | 4 | top-down | P2/m | 2/m | monoclinic | 0.8492 | TRUE | 3.90072744 | 11.19528331 | 25.746273
RbV4O10 | 3 | top-down | Cmmm | mmm | orthorhombic | 0 | FALSE | 3.67712892 | 6.026699 | 27.908324
Li2MnP2O7 | 4 | top-down | P-42_1m | -42m | tetragonal | 4.2136 | TRUE | 7.82893278 | 7.82893278 | 22.25249221
PrIO | 3 | top-down | P4/nmm | 4/mmm | tetragonal | 3.7956 | FALSE | 4.11025215 | 4.11025215 | 26.208859
AgClO2 | 3 | top-down | Cmme | mmm | orthorhombic | 1.2302 | TRUE | 4.526385 | 4.526385 | 24.65074
MnCSO7 | 4 | top-down | P2_1/m | 2/m | monoclinic | 0.0026 | FALSE | 5.06484097 | 6.20703825 | 30.100149
LuIO | 3 | top-down | P4/nmm | 4/mmm | tetragonal | 3.3049 | FALSE | 3.83558319 | 3.83558319 | 25.963298
LiB(HO2)2 | 4 | top-down | P2_1/c | 2/m | monoclinic | 3.5958 | TRUE | 5.03206657 | 7.82942505 | 25.532351
Nb2Te3 | 2 | top-down | P2_1/m | 2/m | monoclinic | 0 | FALSE | 3.597281 | 10.39819 | 24.102073
V2S5 | 2 | top-down | Pmmn | mmm | orthorhombic | 0.5321 | FALSE | 4.30035 | 13.85099 | 25.40117
Ni(PS3)2 | 3 | top-down | P312 | 32 | trigonal | 0.4575 | FALSE | 5.758075 | 5.758074 | 23.135275
Bi14Te13S8 | 3 | top-down | P-3 | -3 | trigonal | 0.872 | FALSE | 11.26928477 | 11.26928 | 27.278418
KV3(SeO6)2 | 4 | top-down | P3 | 3 | trigonal | 2.3827 | FALSE | 7.15006361 | 7.150064 | 25.244914
FeHO2 | 3 | top-down | P3m1 | 3m | trigonal | 1.9286 | FALSE | 3.09726392 | 3.097264 | 23.052447
Bi2Te2Se | 3 | top-down | P-3m1 | -3m | trigonal | 0.883 | FALSE | 4.33433538 | 4.334336 | 27.38760583
YbBrO | 3 | top-down | P4/nmm | 4/mmm | tetragonal | 0 | FALSE | 3.61904725 | 3.61904725 | 26.06661
As2S3 | 2 | top-down | Pc | m | monoclinic | 2.1307 | FALSE | 4.405507 | 11.41395 | 22.84384214
SbN9 | 2 | top-down | P-3 | -3 | trigonal | 2.7253 | TRUE | 6.98383291 | 6.983833 | 24.954535
LuH2ClO2 | 4 | top-down | P2_1/m | 2/m | monoclinic | 4.2684 | TRUE | 3.46279713 | 6.15919698 | 25.356487
LiSnCl3 | 3 | top-down | P3 | 3 | trigonal | 4.401 | TRUE | 6.56707346 | 6.567073 | 17.76344426
SrTa2H2O7 | 4 | top-down | P4/mmm | 4/mmm | tetragonal | 2.2241 | FALSE | 3.96449317 | 3.96449317 | 29.870796
Fe(Si2O3)2 | 3 | top-down | P1 | 1 | triclinic | 0 | FALSE | 2.865709 | 6.328606 | 28.248593
V3O7 | 2 | top-down | Pmn2_1 | mm2 | orthorhombic | 1.3243 | FALSE | 5.34966833 | 10.69944824 | 24.157802
W(OF)2 | 3 | top-down | Amm2 | mm2 | orthorhombic | 1.7269 | FALSE | 3.864924 | 3.864923 | 23.767948
Bi2Te2WO10 | 4 | top-down | P2/c | 2/m | monoclinic | 3.0403 | FALSE | 5.59213142 | 12.45332223 | 25.507818
LiVCuO4 | 4 | top-down | Pmma | mmm | orthorhombic | 0 | FALSE | 6.56216119 | 8.08054599 | 22.765887
LiVF3 | 3 | top-down | Pmma | mmm | orthorhombic | 2.1069 | FALSE | 3.213031 | 5.94017392 | 23.30397
YMnF5 | 3 | top-down | Pmmm | mmm | orthorhombic | 0.3842 | FALSE | 4.47044609 | 8.38315163 | 24.392684
CeBrO | 3 | top-down | P4/nmm | 4/mmm | tetragonal | 0 | FALSE | 3.94659113 | 3.94659113 | 25.649321
CuO2 | 2 | top-down | P-3m1 | 2/m | trigonal | 0 | FALSE | 2.932259 | 5.081242 | 19.18125
LiFePO4 | 4 | top-down | Pmma | mmm | orthorhombic | 2.9334 | TRUE | 6.02285161 | 8.24085458 | 22.502361
Zn2Te3O8 | 3 | top-down | C2 | 2 | monoclinic | 3.3445 | TRUE | 5.13219965 | 7.032297 | 24.990787
Sr2Mn2GaO7 | 4 | top-down | Pmc2_1 | mm2 | orthorhombic | 0 | FALSE | 5.27764 | 5.401743 | 28.767961
TlInS2 | 3 | top-down | P2/m | 2/m | monoclinic | 0 | FALSE | 6.122568 | 6.150444 | 20
MnS2 | 2 | top-down | P-3m1 | -3m | trigonal | 0 | FALSE | 3.34673186 | 3.346732 | 22.66818725
Ba2Co3O7 | 3 | top-down | Pmmm | mmm | orthorhombic | 0 | FALSE | 3.727164 | 3.759407 | 29.710851
GdSI | 3 | top-down | Pmmn | mmm | orthorhombic | 1.5882 | FALSE | 4.2258285 | 5.34732734 | 26.809172
As3HO6 | 3 | top-down | P2_1 | 2 | monoclinic | 3.8283 | FALSE | 4.59483914 | 12.70498 | 22.4155
KBi(PSe3)2 | 4 | top-down | P2_1/c | 2/m | monoclinic | 1.4313 | FALSE | 7.68008748 | 12.18712216 | 30.412678
VO2 | 2 | top-down | C2/m | -1 | monoclinic | 1.0526 | FALSE | 5.231838 | 5.870297 | 21.63105
Ta2TeO8 | 3 | top-down | P2/c | 2/m | monoclinic | 0.0961 | FALSE | 5.225234 | 5.908991 | 27.338901
YBrO | 3 | top-down | P4/nmm | 4/mmm | tetragonal | 4.6172 | TRUE | 3.84294094 | 3.84294094 | 25.642222
C3N4 | 2 | top-down | C2 | 2 | monoclinic | 2.2661 | FALSE | 4.72013 | 4.703699 | 20.78465
Ti3H2O7 | 3 | top-down | Pm | m | monoclinic | 2.5071 | FALSE | 3.78322194 | 9.339007 | 27.83882
Bi2SeO5 | 3 | top-down | Aem2 | mm2 | orthorhombic | 3.0142 | FALSE | 5.50059344 | 8.68253 | 29.763915
Hg3Se4O5 | 3 | top-down | P-1 | -1 | triclinic | 2.2471 | FALSE | 7.610129 | 7.890397 | 27.976851
Te2SO7 | 3 | top-down | Pmn2_1 | mm2 | orthorhombic | 3.2462 | FALSE | 4.56208848 | 9.05777089 | 28.85277085
ZnP2(HO)4 | 4 | top-down | Pmma | mmm | orthorhombic | 4.6409 | TRUE | 5.39064779 | 6.45230643 | 27.365469
LiVBO4 | 4 | top-down | P2_1/m | 2/m | monoclinic | 1.2678 | FALSE | 4.572682 | 5.845685 | 24.514415
CdCu2O3 | 3 | top-down | Pmmn | mmm | orthorhombic | 0 | FALSE | 4.04311984 | 9.50390015 | 25.125643
FeBiSbS4 | 4 | top-down | Pmc2_1 | mm2 | orthorhombic | 0 | FALSE | 3.52986205 | 11.16010887 | 28.8471
YTe3 | 2 | top-down | P4/nmm | 4/mmm | tetragonal | 0 | FALSE | 4.34459196 | 4.34638346 | 29.216576
NbFeTe2 | 3 | top-down | Pmna | mmm | orthorhombic | 0 | FALSE | 6.34222339 | 7.97262279 | 24.715657
V2O5 | 2 | top-down | Pmmn | mmm | orthorhombic | 2.4589 | FALSE | 3.61517623 | 11.4336844 | 24.289749
CuTe2Cl | 3 | top-down | P222_1 | 222 | orthorhombic | 0.7781 | FALSE | 5.07971088 | 8.09154272 | 22.718205
SnPO3F | 4 | top-down | Pc | m | monoclinic | 3.8544 | TRUE | 4.645681 | 5.967096 | 24.07387402
AgI | 2 | top-down | P4/nmm | 4/mmm | tetragonal | 2.0798 | TRUE | 4.37207095 | 4.37207095 | 23.624085
Ca2Cu(BrO)2 | 4 | top-down | P4/mmm | 4/mmm | tetragonal | 0 | FALSE | 3.85596615 | 3.85596615 | 26.029353
NiTeO4 | 3 | top-down | P2/m | 2/m | monoclinic | 1.514 | TRUE | 3.094316 | 5.33281515 | 22.136626
V2H3O5 | 3 | top-down | Cm | m | monoclinic | 1.0363 | FALSE | 3.07275279 | 6.375088 | 24.101323
YbSi2Ni | 3 | top-down | P4/nmm | 4/mmm | tetragonal | 0 | FALSE | 3.9750206 | 3.96974281 | 27.122332
InSb2S4Br | 4 | top-down | P2_1/m | 2/m | monoclinic | 1.4894 | FALSE | 3.88904233 | 17.79864716 | 24.225047
Sn(PO3)2 | 3 | top-down | Pc | m | monoclinic | 4.8258 | FALSE | 4.987777 | 6.990996 | 25.642864
Ba(FeO2)4 | 3 | top-down | P-31m | -3m | trigonal | 0 | FALSE | 5.55637444 | 5.556374 | 24.443971
AlTeCl7 | 3 | top-down | P2_1 | 2 | monoclinic | 3.4005 | FALSE | 6.478887 | 12.49740882 | 26.9852
Cu3Se2(ClO3)2 | 4 | top-down | C2/m | 2/m | monoclinic | 0 | FALSE | 5.421463 | 5.421463 | 25.486558
LiNiPO4 | 4 | top-down | Pmma | mmm | orthorhombic | 2.7132 | FALSE | 5.72347427 | 8.35028604 | 21.04729813
NbNiTe5 | 3 | top-down | Pmma | mmm | orthorhombic | 0 | FALSE | 3.72997119 | 15.14849857 | 24.601564
LiVF5 | 3 | top-down | P4/n | 4/m | tetragonal | 2.1783 | FALSE | 6.71554519 | 6.71554519 | 22.2752043
Ca3Fe2Cl2O5 | 4 | top-down | P4/mmm | 4/mmm | tetragonal | 0.7415 | FALSE | 3.87897921 | 3.87897921 | 29.49702105
Mn2FeO6 | 3 | top-down | C2/m | 2/m | monoclinic | 0 | FALSE | 2.93282313 | 7.807219 | 21.928122
SbO2 | 2 | top-down | P-3m1 | -3m | trigonal | 0 | FALSE | 3.41065078 | 3.41065 | 21.903194
Zn(BH4)2 | 3 | top-down | Pmc2_1 | mm2 | orthorhombic | 4.5224 | FALSE | 4.26063516 | 8.10697777 | 25.788695
V(WO4)2 | 3 | top-down | P-1 | -1 | triclinic | 1.924 | FALSE | 4.879234 | 5.231699 | 25.38474
ZrSiSe | 3 | top-down | P4/nmm | 4/mmm | tetragonal | 0 | FALSE | 3.56674339 | 3.56674339 | 27.12030035
AlHO2 | 3 | top-down | P1 | 1 | triclinic | 2.7775 | FALSE | 3.063777 | 3.627612 | 25.13518
BiBr3 | 2 | top-down | P2_1/c | 2/m | monoclinic | 2.5211 | FALSE | 8.02092991 | 9.84858697 | 24.383894
TeO3 | 2 | top-down | P-6m2 | -6m2 | hexagonal | 0.8623 | FALSE | 3.75842469 | 3.758425 | 23.59166513
Si3Ir | 2 | top-down | P-6m2 | -6m2 | hexagonal | 0 | FALSE | 3.92084249 | 3.920843 | 24.981653
Co3TeO8 | 3 | top-down | P-3m1 | -3m | trigonal | 0 | FALSE | 6.01828452 | 6.018285 | 22.07267341
Ag2SO4 | 3 | top-down | C222 | 222 | orthorhombic | 2.1495 | FALSE | 4.94959204 | 6.290119 | 21.762309
LiSO3F | 4 | top-down | C2/m | 2/m | monoclinic | 6.2646 | TRUE | 5.678669 | 5.678669 | 25.881
HoH2ClO2 | 4 | top-down | P2_1/m | 2/m | monoclinic | 4.421 | TRUE | 3.54879021 | 6.20300845 | 25.459293
Ti(GaO2)4 | 3 | top-down | C2/m | 2/m | monoclinic | 1.4095 | TRUE | 3.08900008 | 5.970621 | 27.278963
MnAs2F12 | 3 | top-down | P-4 | -4 | tetragonal | 4.2021 | TRUE | 7.27357066 | 7.27357066 | 23.587066
Al(HO)3 | 3 | top-down | P1 | 1 | triclinic | 4.412 | FALSE | 5.1434 | 8.67412 | 23.92908
Mg5Sc | 2 | top-down | Cm | m | monoclinic | 0 | FALSE | 3.08927806 | 6.015834 | 25.90094
Li2CuF5 | 3 | top-down | P2/m | 2/m | monoclinic | 0.3678 | FALSE | 2.875183 | 8.564289 | 22.393047
Mg2Ni3O8 | 3 | top-down | P2/m | 2/m | monoclinic | 0.9764 | FALSE | 4.897867 | 5.73887359 | 21.67419
Ba2YI7 | 3 | top-down | Pc | m | monoclinic | 2.546 | TRUE | 9.315507 | 15.00374 | 24.986156
BiMoO5 | 3 | top-down | P2_1/c | 2/m | monoclinic | 0 | FALSE | 9.14099929 | 11.26863147 | 23.687872
Sr2CrSO3 | 4 | top-down | Pmmn | mmm | orthorhombic | 0 | FALSE | 4.067649 | 3.873083 | 31.17968
Li2Cr2O7 | 3 | top-down | P-1 | -1 | triclinic | 2.7032 | FALSE | 7.336736 | 10.57327 | 22.11021
VO2F | 3 | top-down | Pc | m | monoclinic | 1.6715 | TRUE | 4.95542413 | 5.147477 | 22.59816
TiGeTe6 | 3 | top-down | P2_1/m | 2/m | monoclinic | 0.4124 | FALSE | 3.938747 | 17.87343 | 24.68958
LiCu2(CO3)2 | 4 | top-down | P1 | 1 | triclinic | 0 | FALSE | 4.844249 | 5.05231 | 23.563065
NaHO | 3 | top-down | Pm | m | monoclinic | 2.5953 | TRUE | 3.29694424 | 3.50815712 | 23.48627
Ni(HO)2 | 3 | top-down | P3m1 | 3m | trigonal | 2.9434 | FALSE | 3.37976276 | 3.379763 | 22.49539285
BiS | 2 | top-down | P2/c | 2/m | monoclinic | 0 | FALSE | 5.751516 | 17.89691 | 23.120892
CuO | 2 | top-down | Pmc2_1 | mm2 | orthorhombic | 0.2208 | FALSE | 2.80957656 | 6.56856275 | 23.702859
Al(HO)3 | 3 | top-down | P1 | 1 | triclinic | 4.4537 | FALSE | 4.953844 | 5.10749 | 23.979321
SnGe | 2 | top-down | P3m1 | 3m | trigonal | 0.2159 | TRUE | 4.36080574 | 4.360805 | 21.07776426
NbCoTe2 | 3 | top-down | P2_1/c | 2/m | monoclinic | 0 | FALSE | 6.36215863 | 7.7683958 | 24.681557
NaClO2 | 3 | top-down | Cm | m | monoclinic | 2.4376 | TRUE | 6.419265 | 6.557034 | 19.91492
MoO2 | 2 | top-down | P6/mmm | 6/mmm | hexagonal | 0 | FALSE | 3.06822815 | 3.068229 | 23.553972
Mg2As | 2 | top-down | Pmmn | mmm | orthorhombic | 0 | FALSE | 4.22280173 | 4.6257385 | 26.364527
ErClO | 3 | top-down | Pmmn | mmm | orthorhombic | 5.299 | TRUE | 3.71925642 | 4.12641255 | 25.87925002
SiP2 | 2 | top-down | Pmc2_1 | mm2 | orthorhombic | 1.5367 | FALSE | 3.46530004 | 10.24377864 | 25.607718
Hg3AsSe4I | 4 | top-down | P3m1 | 3m | trigonal | 1.7855 | TRUE | 7.75249918 | 7.752499 | 23.509906
Ag2Bi2S3Cl2 | 4 | top-down | P-1 | -1 | triclinic | 1.5629 | FALSE | 7.23145 | 11.26997 | 28.786849
WO2 | 2 | top-down | C2/m | 2/m | monoclinic | 1.9476 | FALSE | 5.827387 | 6.314526 | 21.888907
Li2CeP2 | 3 | top-down | P-3m1 | -3m | trigonal | 0.9072 | TRUE | 4.09577268 | 4.095773 | 24.93337095
NdIO | 3 | top-down | P4/nmm | 4/mmm | tetragonal | 3.7655 | FALSE | 4.07448042 | 4.07448042 | 26.217684
SrTiSi2O7 | 4 | top-down | Pmma | mmm | orthorhombic | 3.6174 | FALSE | 5.4809161 | 7.12513615 | 25.01257476
Co3NiO8 | 3 | top-down | P-3m1 | -3m | trigonal | 1.3041 | FALSE | 5.61010811 | 5.610109 | 21.943771
Ba2TlNi2O7 | 4 | top-down | P4/mmm | 4/mmm | tetragonal | 0 | FALSE | 3.66407668 | 3.66437067 | 30.696077
Fe3S4 | 2 | top-down | P2_1/m | 2/m | monoclinic | 0 | FALSE | 3.30120751 | 5.49798463 | 28.104253
ZnCr2S5 | 3 | top-down | Pmmn | mmm | orthorhombic | 0 | FALSE | 3.95449965 | 13.67549 | 23.59307
AgHO2 | 3 | top-down | Cm | m | monoclinic | 0 | FALSE | 5.658591 | 5.664647 | 21.84876
InTeCl | 3 | top-down | P2_1/c | 2/m | monoclinic | 1.9407 | FALSE | 7.14751508 | 13.7404074 | 26.060996
Cr(OF)2 | 3 | top-down | P2_1/c | 2/m | monoclinic | 2.7014 | FALSE | 4.96593621 | 8.90444938 | 24.660943
Sr2TaCu2O7 | 4 | top-down | Pmc2_1 | mm2 | orthorhombic | 0 | FALSE | 5.457319 | 5.426757 | 29.14433
VOF3 | 3 | top-down | Pc | m | monoclinic | 3.1066 | TRUE | 4.930364 | 5.673674 | 23.078564
ZnSe | 2 | top-down | P4/nmm | 4/mmm | tetragonal | 2.1824 | TRUE | 4.0930628 | 4.0930628 | 23.02446372
AgSbS2 | 3 | top-down | Pc | m | monoclinic | 1.9718 | TRUE | 5.61126999 | 17.77602782 | 22.588229
FeBiO3 | 3 | top-down | P1 | 1 | triclinic | 2.0925 | TRUE | 5.891158 | 5.984095 | 21.06578
BSbO3 | 3 | top-down | C2 | 2 | monoclinic | 3.9487 | TRUE | 4.968604 | 4.967914 | 23.899574
CaSn2F6 | 3 | top-down | P-1 | -1 | triclinic | 3.9867 | FALSE | 4.383783 | 7.19424 | 27.481223
Cu2HgI4 | 3 | top-down | P2/m | 2/m | monoclinic | 0.4166 | TRUE | 7.590758 | 4.935051 | 23.773679
Mg4H2O5 | 3 | top-down | P-3m1 | -3m | trigonal | 2.503 | TRUE | 3.03843143 | 3.038431 | 31.422963
NaAsH4O5 | 4 | top-down | P2_1/m | 2/m | monoclinic | 3.4801 | FALSE | 5.80830002 | 6.36251952 | 26.956668
CaB2(HO)8 | 4 | top-down | P-1 | -1 | triclinic | 4.4534 | FALSE | 5.671575 | 8.246515 | 25.90138
ZnS | 2 | top-down | P3m1 | 3m | trigonal | 0 | FALSE | 3.8117404 | 3.81174 | 76.585695
NaSbF4 | 3 | top-down | P2_1/c | 2/m | monoclinic | 4.5285 | FALSE | 5.57907488 | 8.06989994 | 26.53364
Li2NiO2 | 3 | top-down | P-3m1 | -3m | trigonal | 1.7477 | TRUE | 3.05687518 | 3.056875 | 23.689624
LiVF4 | 3 | top-down | P2/m | 2/m | monoclinic | 2.2347 | TRUE | 3.10670343 | 5.41305231 | 22.065178
MnSbSe2I | 4 | top-down | P2/m | 2/m | monoclinic | 0.0738 | FALSE | 3.92314356 | 10.52934485 | 25.584434
CuSe2Br | 3 | top-down | P222_1 | 222 | orthorhombic | 0.7596 | FALSE | 4.93934081 | 7.80338069 | 23.08857
Hg4AsI5 | 3 | top-down | P4/nbm | 4/mmm | tetragonal | 1.2032 | TRUE | 8.580345 | 8.580345 | 26.884767
MnSbSe2Br | 4 | top-down | P2/m | 2/m | monoclinic | 0 | FALSE | 3.909192 | 9.743857 | 37.539708
K2S5 | 2 | top-down | P2_1 | 2 | monoclinic | 1.122 | FALSE | 6.63384957 | 8.51922779 | 25.190317
NbOF3 | 3 | top-down | P-1 | -1 | triclinic | 3.5574 | FALSE | 7.722626 | 8.75267 | 25.511724
Nd2BC | 3 | top-down | C2/m | 2/m | monoclinic | 0 | FALSE | 3.61376863 | 7.374047 | 23.428228
CoI2 | 2 | top-down | P-3m1 | -3m | trigonal | 0 | FALSE | 3.9390234 | 3.939024 | 23.069546
Cr(PO4)2 | 3 | top-down | P-1 | -1 | triclinic | 0 | FALSE | 4.863887 | 5.013001 | 26.000365
FeCuS2 | 3 | top-down | P3m1 | 3m | trigonal | 0 | FALSE | 3.784602 | 3.785384 | 22.965645
Al(HO)3 | 3 | top-down | P-1 | -1 | triclinic | 4.1711 | FALSE | 5.00734 | 8.818228 | 24.011012
YbH2ClO2 | 4 | top-down | P2_1/m | 2/m | monoclinic | 0 | FALSE | 3.54187506 | 6.06788595 | 25.492069
MnSbS2Cl | 4 | top-down | Pmc2_1 | mm2 | orthorhombic | 0.212 | FALSE | 3.66651041 | 9.95385917 | 25.277452
VOF3 | 3 | top-down | Pc | m | monoclinic | 2.7838 | FALSE | 5.22111646 | 5.42932 | 23.19117
CaPbI4 | 3 | top-down | P2/m | 2/m | monoclinic | 2.9792 | FALSE | 4.517266 | 7.908996 | 23.81605
CrOF | 3 | top-down | Pmmn | mmm | orthorhombic | 2.3496 | TRUE | 3.0355925 | 3.93206752 | 24.276136
In3SbTe2 | 3 | top-down | P4/nmm | 4/mmm | tetragonal | 0 | FALSE | 4.397919 | 4.405855 | 35.416978
LiAuI4 | 3 | top-down | P-1 | -1 | triclinic | 0.8539 | FALSE | 4.340556 | 7.075679 | 23.691292
CrSe | 2 | top-down | P4/nmm | 4/mmm | tetragonal | 0 | FALSE | 3.51333249 | 3.51333249 | 23.354627
Sb3Pb | 2 | top-down | P-6m2 | -6m2 | hexagonal | 0 | FALSE | 6.42266904 | 6.422669 | 20
AgBrO4 | 3 | top-down | P-4 | -4 | tetragonal | 1.4662 | FALSE | 4.90621096 | 4.90621096 | 21.851947
LiCrSiO4 | 4 | top-down | P2_1/m | 2/m | monoclinic | 3.0125 | FALSE | 4.71867544 | 6.2096408 | 24.428533
CoBr2 | 2 | top-down | P-3m1 | -3m | trigonal | 0.0431 | FALSE | 3.70174282 | 3.701744 | 22.858078
InSnCl3 | 3 | top-down | Cm | m | monoclinic | 2.6639 | TRUE | 5.568471 | 5.558673 | 22.640169
YbI2 | 2 | top-down | P-3m1 | -3m | trigonal | 3.9824 | FALSE | 4.43576574 | 4.435766 | 23.554197
CrGeTe3 | 3 | top-down | P-31m | -3m | trigonal | 0.4845 | FALSE | 6.90916045 | 6.90916 | 23.444588
SrH4O3 | 3 | top-down | P1 | 1 | triclinic | 3.7967 | FALSE | 3.884468 | 6.933237 | 25.404084
SmIO | 3 | top-down | P4/nmm | 4/mmm | tetragonal | 3.7246 | FALSE | 4.02142473 | 4.02142473 | 26.150091
SbTeClO3 | 4 | top-down | Pmn2_1 | mm2 | orthorhombic | 3.2204 | FALSE | 5.47585061 | 7.24845116 | 24.068145
TiO | 2 | top-down | P4/nmm | 4/mmm | tetragonal | 0 | FALSE | 2.820986 | 2.82101 | 33.658466
CuHO2 | 3 | top-down | Pmn2_1 | mm2 | orthorhombic | 0 | FALSE | 2.98475702 | 3.85565013 | 25.527928
CuI | 2 | top-down | P-3m1 | -3m | trigonal | 2.0219 | TRUE | 4.14543902 | 4.145438 | 23.8053
CrBiO4 | 3 | top-down | P2_1/c | 2/m | monoclinic | 1.6603 | FALSE | 7.17439856 | 8.38036428 | 24.119132
SrH4(ClO)2 | 4 | top-down | P2/c | 2/m | monoclinic | 4.657 | TRUE | 6.11830538 | 6.66136174 | 24.339186
Nb2ReO8 | 3 | top-down | P2/c | 2/m | monoclinic | 0.1331 | FALSE | 5.166239 | 5.924361 | 27.493174
BiP(PbO2)4 | 4 | top-down | P-1 | -1 | triclinic | 2.9437 | TRUE | 6.328975 | 7.270236 | 28.515293
Mn3Co2Te3O16 | 4 | top-down | P1 | 1 | triclinic | 0.5035 | FALSE | 6.098622 | 6.06954 | 27.552726
Cd(PO3)2 | 3 | top-down | P2_1 | 2 | monoclinic | 3.1924 | FALSE | 7.32603025 | 6.46120954 | 24.923764
Ba2Tl2Co3O10 | 4 | top-down | P1 | 1 | triclinic | 0 | FALSE | 3.701625 | 3.702871 | 61.366325
ZnSeO3 | 3 | top-down | Pca2_1 | mm2 | orthorhombic | 4.1041 | TRUE | 6.55353634 | 11.22527904 | 23.365213
Ta2Se3 | 2 | top-down | P2_1/m | 2/m | monoclinic | 0 | FALSE | 3.39170885 | 9.85131922 | 23.767107
TmClO | 3 | top-down | P-3m1 | -3m | trigonal | 5.152 | FALSE | 3.72448838 | 3.724488 | 26.277434
Al2Te3 | 2 | top-down | P2_1/c | 2/m | monoclinic | 1.8108 | FALSE | 7.25745961 | 12.86614056 | 24.259049
LiFeSiO4 | 4 | top-down | P2_1/m | 2/m | monoclinic | 2.1525 | FALSE | 4.74613997 | 6.22897665 | 24.476918
Al2Te5 | 2 | top-down | C2/m | 2/m | monoclinic | 1.4576 | FALSE | 4.18084534 | 8.312884 | 24.078083
MnH2SO4 | 4 | top-down | Pc | m | monoclinic | 4.1741 | FALSE | 4.801116 | 5.772998 | 25.87267
Rb2Bi3F11 | 3 | top-down | P1 | 1 | triclinic | 0 | FALSE | 3.926694 | 4.377208 | 36.447367
TaNiTe5 | 3 | top-down | Pmma | mmm | orthorhombic | 0 | FALSE | 3.73602115 | 15.19287468 | 24.599429
NaClO2 | 3 | top-down | P2/c | 2/m | monoclinic | 2.7075 | TRUE | 6.465149 | 6.708358 | 21.542916
GaTeI7 | 3 | top-down | Pc | m | monoclinic | 1.9303 | FALSE | 7.13208315 | 19.21415224 | 24.319578
BN | 2 | top-down | P-6m2 | -6m2 | hexagonal | 4.6628 | FALSE | 2.50899515 | 2.508995 | 20
Sr2Cu2SbO7 | 4 | top-down | Pmc2_1 | mm2 | orthorhombic | 0 | FALSE | 5.114412 | 5.176531 | 30.074744
Mn3F8 | 2 | top-down | P-1 | -1 | triclinic | 1.0168 | FALSE | 6.400968 | 6.45859 | 22.213037
KBi2F7 | 3 | top-down | P1 | 1 | triclinic | 0 | FALSE | 4.37219 | 3.986776 | 39.249746
Ni2SbTe2 | 3 | top-down | P-6m2 | -6m2 | hexagonal | 0 | FALSE | 3.90411174 | 3.904111 | 25.062119
TiZn(GeO3)2 | 4 | top-down | P2_1/c | 2/m | monoclinic | 2.2731 | FALSE | 5.33031274 | 8.45831559 | 29.945863
AsSeI | 3 | top-down | P2_1/c | 2/m | monoclinic | 1.4228 | FALSE | 3.96492415 | 13.53056371 | 24.008591
TcSO6F | 4 | top-down | P2_1/c | 2/m | monoclinic | 2.8269 | FALSE | 8.14628556 | 8.98154958 | 25.991682
Er6I7 | 2 | top-down | C2/m | 2/m | monoclinic | 0 | FALSE | 3.94478218 | 10.92902 | 29.104353
Sr | 1 | top-down | Cmmm | mmm | orthorhombic | 0 | FALSE | 7.417991 | 7.417991 | 20
B2TeO5 | 3 | top-down | P2_1/c | 2/m | monoclinic | 3.7294 | FALSE | 9.12473796 | 9.96985125 | 23.575773
LiAgF2 | 3 | top-down | P2_1/m | 2/m | monoclinic | 1.9922 | FALSE | 2.92420774 | 6.32742206 | 24.445888
LiV3(TeO6)2 | 4 | top-down | P-1 | -1 | triclinic | 2.0925 | TRUE | 6.179942 | 10.74371 | 26.404448
CuHO2 | 3 | top-down | P2/m | 2/m | monoclinic | 0.787 | FALSE | 2.76701884 | 4.40989938 | 21.01042
Al2O3 | 2 | top-down | Pc | m | monoclinic | 3.6887 | FALSE | 3.056917 | 5.248922 | 25.735537
Tm2Te5O13 | 3 | top-down | P-1 | -1 | triclinic | 3.0866 | FALSE | 6.903246 | 8.575287 | 30.9594
CuSe | 2 | top-down | P4/nmm | 4/mmm | tetragonal | 0 | FALSE | 3.66372813 | 3.66372813 | 23.081229
Tl2Cu3(SeO3)6 | 4 | top-down | P-1 | -1 | triclinic | 0.1629 | FALSE | 4.804 | 9.591747 | 27.983657
Er(ReO4)2 | 3 | top-down | P-3 | -3 | trigonal | 0 | FALSE | 6.041536 | 6.041098 | 27.219186
ZnW2O5 | 3 | top-down | Amm2 | mm2 | orthorhombic | 1.1627 | FALSE | 3.48645365 | 6.127367 | 23.561219
Sr2MnSO3 | 4 | top-down | P4/nmm | 4/mmm | tetragonal | 0 | FALSE | 3.96897834 | 3.96897834 | 31.173974
Re2NiO8 | 3 | top-down | P-3 | -3 | trigonal | 3.8874 | TRUE | 5.73733452 | 5.737334 | 27.006738
Dy2(BiO2)7 | 3 | top-down | Cm | m | monoclinic | 0 | FALSE | 3.92999367 | 10.57174 | 27.922493
NaBi5O8 | 3 | top-down | P-1 | -1 | triclinic | 2.2869 | TRUE | 7.132884 | 7.296863 | 28.27951
SbPb2S2I3 | 4 | top-down | P2_1/c | 2/m | monoclinic | 2.0307 | TRUE | 8.68269451 | 16.51399787 | 25.947457
LiMn2F9 | 3 | top-down | P-1 | -1 | triclinic | 1.3347 | FALSE | 4.892401 | 9.222209 | 27.937044
BaTi2TlO6 | 4 | top-down | Pm | m | monoclinic | 0 | FALSE | 3.404869 | 3.465122 | 62.946946
Ca3SiBr2 | 3 | top-down | Cm | m | monoclinic | 0 | FALSE | 4.488114 | 4.488114 | 28.7132
NpIO | 3 | top-down | P4/nmm | 4/mmm | tetragonal | 0 | FALSE | 3.99102511 | 3.99102511 | 26.080447
TmI2 | 2 | top-down | P-3m1 | -3m | trigonal | 0 | FALSE | 4.06333559 | 4.063335 | 23.842566
Li2Cr3O6 | 3 | top-down | P3 | 3 | trigonal | 0.509 | FALSE | 5.14295 | 5.141407 | 23.626658
CaZn2(PO)2 | 4 | top-down | P-3m1 | -3m | trigonal | 0 | FALSE | 3.14366951 | 3.14135 | 30.500847
Sr2Cu(IO)2 | 4 | top-down | P4/mmm | 4/mmm | tetragonal | 0 | FALSE | 4.04339288 | 4.04339288 | 26.889835
Ba2V3O8 | 3 | top-down | P4/mmm | 4/mmm | tetragonal | 0 | FALSE | 3.880014 | 3.880014 | 28.358143
LiFe2O2F3 | 4 | top-down | Cm | m | monoclinic | 1.4945 | FALSE | 3.81696083 | 5.355659 | 29.790518
MgCo4O9 | 3 | top-down | Pc | m | monoclinic | 0.0162 | TRUE | 8.252453 | 8.384665 | 26.25034
CdCl2 | 2 | top-down | C2 | 2 | monoclinic | 3.6665 | TRUE | 3.966842 | 3.951616 | 22.750599
P2Pb3O8 | 3 | top-down | P2/c | 2/m | monoclinic | 3.4609 | FALSE | 5.80199844 | 9.50988854 | 24.907937
Bi6B10O21 | 3 | top-down | P-1 | -1 | triclinic | 1.5769 | FALSE | 7.147625 | 15.18662 | 25.150405
FeTeCl7 | 3 | top-down | P1 | 1 | triclinic | 1.2679 | FALSE | 6.421011 | 8.267419 | 27.94497
MgBiPO6 | 4 | top-down | P2_1/m | 2/m | monoclinic | 0 | FALSE | 5.21879 | 7.46687998 | 24.85547
UTeO5 | 3 | top-down | Pbcm | mmm | orthorhombic | 1.9804 | TRUE | 7.9980729 | 10.34675386 | 23.974564
KClO3 | 3 | top-down | P2_1/m | 2/m | monoclinic | 5.5369 | FALSE | 4.5353606 | 5.53559836 | 24.133514
As2PHO6 | 4 | top-down | P2_1 | 2 | monoclinic | 4.5271 | FALSE | 4.92707118 | 10.51394379 | 23.927708
NpI3 | 2 | top-down | Pmmn | mmm | orthorhombic | 0 | FALSE | 4.25314408 | 9.92635089 | 24.865625
LiV(OF)2 | 4 | top-down | P2_1/m | 2/m | monoclinic | 2.3533 | FALSE | 3.58132954 | 6.51439782 | 24.577574
H3BrO | 3 | top-down | Cm | m | monoclinic | 5.2283 | FALSE | 4.924184 | 5.048755 | 21.06932
LiCrO2 | 3 | top-down | P3m1 | 3m | trigonal | 0 | FALSE | 3.00152282 | 3.001522 | 23.692024
Nb2Zn2CuO8 | 4 | top-down | P-1 | -1 | triclinic | 0.3666 | FALSE | 5.279208 | 6.130386 | 28.526413
Zn2SnN2 | 3 | top-down | C2/m | 2/m | monoclinic | 0.082 | FALSE | 3.42632978 | 6.190424 | 25.661326
GaH5(NF)2 | 4 | top-down | P2/m | 2/m | monoclinic | 2.8144 | TRUE | 4.87456116 | 5.88961318 | 25.019999
EuIn2Au | 3 | top-down | Pm | m | monoclinic | 0 | FALSE | 3.556244 | 4.846362 | 24.630787
ZnGaNO | 4 | top-down | Pmc2_1 | mm2 | orthorhombic | 1.1036 | TRUE | 3.28387848 | 5.30680003 | 23.616964
Co2NiO6 | 3 | top-down | C2/m | 2/m | monoclinic | 1.2757 | FALSE | 2.806017 | 7.481484 | 21.918128
Cu(HO)2 | 3 | top-down | Pmn2_1 | mm2 | orthorhombic | 0.2416 | FALSE | 2.95511933 | 5.35840585 | 24.835318
YCoF5 | 3 | top-down | Pmmm | mmm | orthorhombic | 0.0906 | FALSE | 4.41603049 | 8.21694512 | 24.38339
Zn2Cu(AsO4)2 | 4 | top-down | P-1 | -1 | triclinic | 0.6178 | FALSE | 5.061625 | 5.362255 | 24.838848
Mn3SnO8 | 3 | top-down | P3m1 | 3m | trigonal | 0.3605 | FALSE | 5.78970557 | 5.789705 | 23.170442
LiVF5 | 3 | top-down | P1 | 1 | triclinic | 1.954 | FALSE | 6.021736 | 6.87012 | 24.538124
NiS2 | 2 | top-down | P2_1/c | 2/m | monoclinic | 0.8928 | FALSE | 5.19405 | 5.320374 | 21.102196
HoIO | 3 | top-down | P4/nmm | 4/mmm | tetragonal | 3.5927 | FALSE | 3.9071762 | 3.9071762 | 26.042386
La2GeI2 | 3 | top-down | P-3m1 | -3m | trigonal | 0.402 | FALSE | 4.46573021 | 4.46573 | 27.49064
KSb3O5 | 3 | top-down | Pc | m | monoclinic | 3.2634 | FALSE | 6.731571 | 7.483288 | 26.691694
CoOF | 3 | top-down | Pmmm | mmm | orthorhombic | 1.0354 | FALSE | 2.86483568 | 6.28925874 | 22.750083
Li2CoP2O7 | 4 | top-down | P-42_1m | -42m | tetragonal | 3.3301 | FALSE | 7.657514 | 7.6574 | 24.60944
Ba2TlBi2O7 | 4 | top-down | P4/mmm | 4/mmm | tetragonal | 0 | FALSE | 3.89047306 | 3.89101939 | 31.554754
Mn3CoO8 | 3 | top-down | P-3m1 | -3m | trigonal | 1.171 | FALSE | 5.83807698 | 5.838077 | 21.928558
TaTl(CuS2)2 | 4 | top-down | Pma2 | mm2 | orthorhombic | 1.424 | TRUE | 5.63418581 | 7.59237553 | 28.97644672
Li4CO4 | 3 | top-down | C2 | 2 | monoclinic | 3.3461 | FALSE | 4.15532815 | 5.090044 | 22.971304
NbPO5 | 3 | top-down | P4/nmm | 4/mmm | tetragonal | 3.301 | FALSE | 6.422462 | 6.422462 | 25.895835
MoO3 | 2 | top-down | Pc | m | monoclinic | 1.1603 | FALSE | 5.40727391 | 5.47027544 | 25.488868
Co2NiO6 | 3 | top-down | C2/m | 2/m | monoclinic | 1.0728 | FALSE | 5.0386884 | 4.941948 | 21.873841
Cr(GaS2)2 | 3 | top-down | P-3m1 | -3m | trigonal | 0 | FALSE | 3.686133 | 3.701108 | 29.068026
Ca5Ir | 2 | top-down | Pmc2_1 | mm2 | orthorhombic | 0 | FALSE | 6.79066775 | 7.54190217 | 25.78836
Sr2Cu2WO7 | 4 | top-down | Pm | m | monoclinic | 0 | FALSE | 5.220121 | 5.313066 | 29.861869
Al2S3 | 2 | top-down | P1 | 1 | triclinic | 0.758 | TRUE | 6.66932 | 7.012357 | 38.277146
Bi2PdO4 | 3 | top-down | P42_12 | 422 | tetragonal | 0.492 | TRUE | 8.16675585 | 8.16675585 | 22.09732
BaUI6 | 3 | top-down | P1 | 1 | triclinic | 0.2911 | FALSE | 8.052259 | 8.167679 | 23.706492
LiCo7O7F | 4 | top-down | P3m1 | 3m | trigonal | 0 | FALSE | 3.27084144 | 3.270842 | 60.139177
Mg(SbO2)2 | 3 | top-down | Pbcm | mmm | orthorhombic | 3.115 | FALSE | 10.6825 | 10.17164 | 22.332211
KCSN | 4 | top-down | Pbcm | mmm | orthorhombic | 4.5662 | TRUE | 6.041588 | 7.52912948 | 25.413918
BaBi4O7 | 3 | top-down | P3m1 | 3m | trigonal | 1.9396 | FALSE | 7.83124212 | 7.831243 | 25.894188
Al(HO)3 | 3 | top-down | Cm | m | monoclinic | 4.3458 | FALSE | 4.92554103 | 5.113084 | 23.931699
TiAu | 2 | top-down | P4/nmm | 4/mmm | tetragonal | 0 | FALSE | 2.9495772 | 2.9495772 | 24.42588
VBr2 | 2 | top-down | P-3m1 | -3m | trigonal | 1.204 | FALSE | 3.81716 | 3.817159 | 22.903114
CuClO2 | 3 | top-down | P222_1 | 222 | orthorhombic | 0.7813 | FALSE | 3.51861036 | 6.92082161 | 22.721063
BiAuO2 | 3 | top-down | P2_1/m | 2/m | monoclinic | 1.6343 | FALSE | 3.57117569 | 6.48720259 | 23.754256
Mg5(HO3)2 | 3 | top-down | P-3m1 | -3m | trigonal | 2.6086 | TRUE | 3.02879495 | 3.028795 | 33.887678
SbOF3 | 3 | top-down | P-1 | -1 | triclinic | 2.732 | TRUE | 7.804273 | 8.148634 | 25.548342
Ti4ZnO9 | 3 | top-down | P4/n | 4/m | tetragonal | 2.7057 | TRUE | 8.53767594 | 8.53767594 | 25.494038
AgPb4ClO4 | 4 | top-down | P4/n | 4/m | tetragonal | 2.8222 | FALSE | 8.19389692 | 8.19389692 | 26.380028
C | 1 | top-down | Cmme | mmm | orthorhombic | 0 | FALSE | 3.549615 | 3.549616 | 22.53218794
Si3H | 2 | top-down | P-3m1 | -3m | trigonal | 0.9227 | FALSE | 3.87310855 | 3.873109 | 30.20125313
Na3InCl6 | 3 | top-down | P312 | 32 | trigonal | 3.8717 | FALSE | 6.97613465 | 6.976135 | 23.04931304
LaCrBiO6 | 4 | top-down | Pc | m | monoclinic | 1.7446 | FALSE | 5.760787 | 6.395929 | 27.090384
AgF2 | 2 | top-down | P2_1/c | 2/m | monoclinic | 0 | FALSE | 3.76225811 | 5.87918709 | 21.478355
Mn2ZnO5 | 3 | top-down | Pmmn | mmm | orthorhombic | 0.1132 | TRUE | 3.66794457 | 11.71743795 | 26.432177
Re3(TeBr)7 | 3 | top-down | P-3 | -3 | trigonal | 1.1539 | FALSE | 10.36550718 | 10.36551 | 28.909574
Li2VF6 | 3 | top-down | Pmmn | mmm | orthorhombic | 2.2501 | FALSE | 5.54212702 | 5.48798598 | 27.599613
LiV2O4 | 3 | top-down | P2_1/m | 2/m | monoclinic | 0.9386 | TRUE | 5.033735 | 6.039684 | 25.960601
CrO2 | 2 | top-down | C2/m | 2/m | monoclinic | 1.021 | FALSE | 2.860726 | 2.971464 | 21.911947
Li3TeHO4 | 4 | top-down | P2_1/m | 2/m | monoclinic | 3.9792 | FALSE | 5.482249 | 6.3558811 | 25.39362
RbAuS | 3 | top-down | Pmma | mmm | orthorhombic | 1.9993 | FALSE | 6.42810305 | 7.92005954 | 20
Cr(WO4)2 | 3 | top-down | P-1 | -1 | triclinic | 1.1433 | FALSE | 4.918205 | 5.125266 | 25.403203
V2Zn2O7 | 3 | top-down | P2/m | 2/m | monoclinic | 1.953 | FALSE | 5.039142 | 5.909426 | 25.474894
Cu4Bi7S12 | 3 | top-down | P2/m | 2/m | monoclinic | 0 | FALSE | 3.95345777 | 15.40201 | 27.612
Si3Sb2O9 | 3 | top-down | P-6 | -6 | hexagonal | 4.665 | TRUE | 6.99155749 | 6.991557 | 24.916875
NdTeBrO3 | 4 | top-down | P4/nmm | 4/mmm | tetragonal | 0.5289 | FALSE | 3.91231461 | 3.91231461 | 64.81372
Cr3O7 | 2 | top-down | Pmn2_1 | mm2 | orthorhombic | 0.355 | TRUE | 5.23456599 | 10.47448862 | 24.208643
Zn2Sn3O8 | 3 | top-down | P2/m | 2/m | monoclinic | 2.1774 | TRUE | 5.4761432 | 6.35060809 | 24.021355
Sr2CoClO3 | 4 | top-down | P4/nmm | 4/mmm | tetragonal | 0 | FALSE | 3.83620054 | 3.83620054 | 32.583095
LiH2IO | 4 | top-down | Pmc2_1 | mm2 | orthorhombic | 3.1079 | TRUE | 4.36844766 | 5.82485246 | 24.019953
VOF3 | 3 | top-down | P2_1 | 2 | monoclinic | 2.5673 | FALSE | 4.558502 | 4.595608 | 24.118468
Sr2Cr2GaO7 | 4 | top-down | Pmc2_1 | mm2 | orthorhombic | 0 | FALSE | 5.282904 | 5.348655 | 28.646997
YbClO | 3 | top-down | P-3m1 | -3m | trigonal | 0 | FALSE | 3.82926623 | 3.829267 | 26.37345107
AgCl | 2 | top-down | Pmma | mmm | orthorhombic | 0.9837 | FALSE | 3.70151879 | 3.76906436 | 23.1333341
KHCO2 | 4 | top-down | Pmma | mmm | orthorhombic | 4.6673 | FALSE | 5.81494128 | 7.41883972 | 18.4498594
Ti2O7 | 2 | top-down | P-1 | -1 | triclinic | 1.1969 | FALSE | 6.017387 | 6.05401 | 30.894866
Tl2SiS3 | 3 | top-down | P-1 | -1 | triclinic | 2.8831 | FALSE | 6.550585 | 8.326106 | 24.12448
Ti3V2O9 | 3 | top-down | P2/c | 2/m | monoclinic | 1.1011 | TRUE | 5.13283518 | 6.712034 | 28.42918
HfIN | 3 | top-down | P-3m1 | -3m | trigonal | 2.0543 | FALSE | 3.70220928 | 3.702209 | 27.0029313
SmClF | 3 | top-down | P4/nmm | 4/mmm | tetragonal | 0 | FALSE | 3.62987573 | 3.62987573 | 26.01247
RbSbBrF3 | 4 | top-down | P-1 | -1 | triclinic | 3.7601 | FALSE | 4.408063 | 7.520452 | 26.38307
Ag2PdO2 | 3 | top-down | Pmmm | mmm | orthorhombic | 0.3942 | FALSE | 3.05296289 | 4.338279 | 23.20567
Np(OF)2 | 3 | top-down | P2/m | 2/m | monoclinic | 0 | FALSE | 3.739576 | 4.3535833 | 23.24661
SnSe | 2 | top-down | Pmn2_1 | mm2 | orthorhombic | 1.1474 | FALSE | 4.22476818 | 4.50601574 | 22.78733416
CrCo3O8 | 3 | top-down | P-3m1 | -3m | trigonal | 0 | FALSE | 5.71858494 | 5.718585 | 21.82467644
ScHO2 | 3 | top-down | P1 | 1 | triclinic | 2.1697 | FALSE | 3.457037 | 3.810722 | 25.762438
LiV2OF5 | 4 | top-down | Cm | m | monoclinic | 2.0333 | FALSE | 5.301555 | 5.342073 | 23.335555
BaCu | 2 | top-down | P6/mmm | 6/mmm | hexagonal | 0 | FALSE | 4.38325526 | 4.383255 | 24.53210634
LiAg(CO2)2 | 4 | top-down | P-1 | -1 | triclinic | 2.1517 | FALSE | 5.620044 | 9.857309 | 21.23983
ZnH | 2 | top-down | P6mm | 6mm | hexagonal | 0 | FALSE | 2.69020401 | 2.690204 | 21.790585
W3O8 | 2 | top-down | P-1 | -1 | triclinic | 2.6609 | FALSE | 4.980978 | 5.458727 | 25.19282
Rb3Mn2Cl7 | 3 | top-down | P4/mmm | 4/mmm | tetragonal | 0.7167 | FALSE | 4.79435328 | 4.79435328 | 30.48603088
TlBr | 2 | top-down | P4/nmm | 4/mmm | tetragonal | 2.9148 | FALSE | 4.64196612 | 4.66635106 | 23.438057
SnO2 | 2 | top-down | P-3m1 | -3m | trigonal | 2.6195 | FALSE | 3.22938401 | 3.229385 | 22.030689
WO3 | 2 | top-down | P-6m2 | -6m2 | hexagonal | 0 | FALSE | 3.54553861 | 3.545539 | 23.610757
Mg(SnN)2 | 3 | top-down | P-4m2 | -42m | tetragonal | 0 | FALSE | 3.32613346 | 3.32613346 | 25.041807
VBrO | 3 | top-down | Pmmn | mmm | orthorhombic | 1.4633 | FALSE | 3.45605745 | 3.83416531 | 25.593804
LaIO | 3 | top-down | P4/nmm | 4/mmm | tetragonal | 3.367 | TRUE | 4.15010818 | 4.15010818 | 26.203078
AgHgSI | 4 | top-down | Pmma | mmm | orthorhombic | 0.8623 | FALSE | 4.52647532 | 10.23672011 | 30.66892793
SnClF | 3 | top-down | P4/nmm | 4/mmm | tetragonal | 2.5689 | FALSE | 3.94469358 | 3.94469358 | 25.145386
NiSe | 2 | top-down | P4/nmm | 4/mmm | tetragonal | 0 | FALSE | 3.66297142 | 3.66297142 | 22.999456
SrSbSe2F | 4 | top-down | P4/nmm | 4/mmm | tetragonal | 0.0582 | TRUE | 4.09937732 | 4.09937732 | 31.433081
CaBi2O5 | 3 | top-down | Amm2 | mm2 | orthorhombic | 0 | FALSE | 4.11515872 | 6.076564 | 24.11379055
NbIO2 | 3 | top-down | P2_1/m | 2/m | monoclinic | 0.9231 | FALSE | 3.80973729 | 3.97156111 | 27.400193
CrCuSe2 | 3 | top-down | P3m1 | 3m | trigonal | 0 | FALSE | 3.81674861 | 3.816748 | 25.082471
ErTe3 | 2 | top-down | Pmma | mmm | orthorhombic | 0 | FALSE | 4.01159619 | 4.60028372 | 30.429997
ScHO2 | 3 | top-down | Pmn2_1 | mm2 | orthorhombic | 4.1941 | TRUE | 3.2793933 | 4.00977386 | 26.10339
Na3(TiS2)10 | 3 | top-down | Cm | m | monoclinic | 0 | FALSE | 5.944006 | 9.053869 | 29.43032
BiBO3 | 3 | top-down | P2_1/c | 2/m | monoclinic | 3.7412 | FALSE | 4.98627844 | 8.276046 | 23.59741
CuCO3 | 3 | top-down | P2_1/c | 2/m | monoclinic | 0.0277 | FALSE | 6.52941045 | 8.370133 | 23.3174
LiCoO2 | 3 | top-down | P3m1 | 3m | trigonal | 0.2357 | FALSE | 3.00518421 | 3.005184 | 23.662381
MoF5 | 2 | top-down | Pmma | mmm | orthorhombic | 1.4201 | TRUE | 3.57701495 | 8.48908465 | 23.603522
ZnWO4 | 3 | top-down | Pmna | mmm | orthorhombic | 2.3712 | FALSE | 5.45498513 | 7.12542649 | 23.72655083
TlAsO4 | 3 | top-down | P-42m | -42m | tetragonal | 1.4709 | FALSE | 4.66472978 | 4.66472978 | 22.22090087
Zn(InS2)2 | 3 | top-down | P2/m | 2/m | monoclinic | 1.8671 | TRUE | 3.90313512 | 6.73792487 | 29.49486
FeCl3 | 2 | top-down | P-31m | -3m | trigonal | 0.3959 | FALSE | 6.08272907 | 6.082728 | 22.757879
Li2Mn3F8 | 3 | top-down | P-3m1 | -3m | trigonal | 3.8441 | TRUE | 6.39892357 | 6.398924 | 21.71985365
LuFeGe2 | 3 | top-down | P4/nmm | 4/mmm | tetragonal | 0 | FALSE | 4.05027872 | 4.04612785 | 26.923464
SbF4 | 2 | top-down | P422 | 422 | tetragonal | 2.4926 | FALSE | 5.138482 | 5.156651 | 22.371357
Sb2S2O | 3 | top-down | P2_1/m | 2/m | monoclinic | 1.8263 | FALSE | 4.092587 | 10.13893 | 23.478738
VO2 | 2 | top-down | P-1 | -1 | triclinic | 1.0576 | FALSE | 5.232352 | 5.87239 | 21.958543
Ba2Cr3O7 | 3 | top-down | Pmm2 | mm2 | orthorhombic | 0 | FALSE | 3.780066 | 3.812394 | 29.45145
GaTe | 2 | top-down | C2/m | 2/m | monoclinic | 1.8617 | FALSE | 4.12106218 | 12.07336 | 25.457988
CuTe2Br | 3 | top-down | P222_1 | 222 | orthorhombic | 0.813 | FALSE | 5.15760862 | 8.28190412 | 22.97503
Mn(ReO4)2 | 3 | top-down | P-3 | -3 | trigonal | 3.0593 | FALSE | 5.9232782 | 5.923279 | 27.11913
Ba(MoO2)4 | 3 | top-down | P-31m | -3m | trigonal | 0 | FALSE | 5.79905496 | 5.799054 | 24.629999
TaFeTe3 | 3 | top-down | P2_1/m | 2/m | monoclinic | 0 | FALSE | 3.47081111 | 10.373746 | 24.499633
SbO2 | 2 | top-down | P2_1/m | 2/m | monoclinic | 1.437 | FALSE | 3.20260221 | 10.63777 | 22.75001
BiO2 | 2 | top-down | P-3m1 | -3m | trigonal | 0 | FALSE | 3.579508 | 3.579241 | 21.972984
Li4Fe(PO4)2 | 4 | top-down | P-1 | -1 | triclinic | 4.1115 | FALSE | 4.900486 | 6.123663 | 21.65407
CoF4 | 2 | top-down | P4/mbm | 4/mmm | tetragonal | 1.6996 | FALSE | 5.495124 | 5.495858 | 22.43107
Mn3VO8 | 3 | top-down | P-3m1 | -3m | trigonal | 0 | FALSE | 5.832682 | 5.869145 | 21.936704
MoO2 | 2 | top-down | C2/m | -1 | monoclinic | 1.0829 | FALSE | 5.485476 | 6.526789 | 21.90256
MnTlO3 | 3 | top-down | P-31m | -3m | trigonal | 0 | FALSE | 5.15362202 | 5.153622 | 24.291247
YCo | 2 | top-down | P6/mmm | 6/mmm | hexagonal | 0 | FALSE | 3.93672768 | 3.936784 | 23.16881
KC2N3 | 3 | top-down | P2_1/m | 2/m | monoclinic | 4.2912 | TRUE | 3.97291141 | 8.50088682 | 24.375925
TbHO2 | 3 | top-down | Pmmn | mmm | orthorhombic | 3.4007 | TRUE | 3.606798 | 4.26165683 | 27.82018
NaHgCl3 | 3 | top-down | P2_1/m | 2/m | monoclinic | 2.8327 | TRUE | 3.99215061 | 7.35171877 | 27.270928
NaCSN | 4 | top-down | Pmn2_1 | mm2 | orthorhombic | 4.105 | FALSE | 3.97154914 | 5.78213435 | 24.559851
ZrF4 | 2 | top-down | P4/mmm | 4/mmm | tetragonal | 4.3479 | FALSE | 4.22064647 | 4.22064647 | 23.891423
CuAsO3 | 3 | top-down | P-31m | -3m | trigonal | 0 | FALSE | 5.067882 | 5.067653 | 23.910258
W(BrO)2 | 3 | top-down | Pmc2_1 | mm2 | orthorhombic | 0.8547 | FALSE | 3.84904781 | 7.69350891 | 24.96619228
CrO3 | 2 | top-down | P-6m2 | -6m2 | hexagonal | 0 | FALSE | 3.38613153 | 3.386131 | 23.39152754
Sn(BiTe2)2 | 3 | top-down | P-3m1 | -3m | trigonal | 0.7931 | FALSE | 4.44902872 | 4.449029 | 31.30794
Ni(WO4)2 | 3 | top-down | P-1 | -1 | triclinic | 1.293 | TRUE | 4.810665 | 5.05393 | 25.28744
Ba2ZrS4 | 3 | top-down | P4/mmm | 4/mmm | tetragonal | 0 | FALSE | 5.0025854 | 5.0025854 | 29.28336637
Sc5NCl8 | 3 | top-down | P2/m | 2/m | monoclinic | 0 | FALSE | 3.4888548 | 11.9151 | 25.52057
NbVO5 | 3 | top-down | P4/n | 4/m | tetragonal | 1.9223 | TRUE | 6.77126824 | 6.77126824 | 27.3220872
UTe3 | 2 | top-down | Pmmn | mmm | orthorhombic | 0 | FALSE | 4.20363146 | 6.1328898 | 26.917491
SrH2I2O | 4 | top-down | Pmn2_1 | mm2 | orthorhombic | 4.2762 | TRUE | 4.43365401 | 9.27077051 | 23.729878
BiF5 | 2 | top-down | Pmmm | mmm | orthorhombic | 0 | FALSE | 3.8956323 | 4.7178996 | 24.01363511
CaLaI5 | 3 | top-down | Pmc2_1 | mm2 | orthorhombic | 2.1965 | TRUE | 4.45328242 | 18.11849053 | 24.677675
Mn(CO3)2 | 3 | top-down | P2_1/c | 2/m | monoclinic | 1.4049 | FALSE | 6.81948598 | 7.36017901 | 22.684709
Co3SbO8 | 3 | top-down | P-3m1 | -3m | trigonal | 0 | FALSE | 6.00000757 | 6.000007 | 22.10759755
TiZn(BiO3)2 | 4 | top-down | P4mm | 4mm | tetragonal | 0 | FALSE | 5.60686776 | 5.60686776 | 24.141421
U(SbO3)2 | 3 | top-down | C2/m | 2/m | monoclinic | 2.0818 | FALSE | 4.04337129 | 6.888778 | 23.24918
TlPt2Se3 | 3 | top-down | P-3m1 | -3m | trigonal | 1.411 | FALSE | 7.45484611 | 7.454846 | 24.18334
Ta2PdSe6 | 3 | top-down | C2/m | 2/m | monoclinic | 0.0795 | FALSE | 3.40283644 | 9.737866 | 23.910145
Sn3P4 | 2 | top-down | C2 | 2 | monoclinic | 0.2819 | FALSE | 4.063069 | 4.063069 | 27.827615
SrBi5O9 | 3 | top-down | Pm | m | monoclinic | 0 | FALSE | 4.045531 | 6.882184 | 26.88684
Ba2Fe3O8 | 3 | top-down | P4/mmm | 4/mmm | tetragonal | 0 | FALSE | 3.889494 | 3.889495 | 28.408565
Li2MnF6 | 3 | top-down | P-3m1 | -3m | trigonal | 3.1103 | FALSE | 5.773015 | 5.773015 | 21.30551
Be2Te7Cl6 | 3 | top-down | P2/m | 2/m | monoclinic | 1.3979 | FALSE | 5.43624514 | 16.54341812 | 22.861964
Li3Fe3(OF)4 | 4 | top-down | Pm | m | monoclinic | 1.6273 | TRUE | 3.04746926 | 5.03413511 | 28.480105
Li2H2Pt | 3 | top-down | P4/mmm | 4/mmm | tetragonal | 0 | FALSE | 3.09824863 | 3.1760539 | 23.13664104
V2O5 | 2 | top-down | Pmmn | mmm | orthorhombic | 1.5078 | FALSE | 2.88009 | 11.32299 | 23.90421
U(OF)2 | 3 | top-down | P2/m | 2/m | monoclinic | 2.0707 | TRUE | 3.4172395 | 4.066469 | 22.48109
Ag3SI | 3 | top-down | P1 | 1 | triclinic | 0.6053 | TRUE | 4.373194 | 4.596509 | 29.898583
Ba2HfS4 | 3 | top-down | P4/mmm | 4/mmm | tetragonal | 0 | FALSE | 4.93831378 | 4.93831378 | 31.354538
Mo2H2O7 | 3 | top-down | P2_1 | 2 | monoclinic | 2.2553 | FALSE | 3.80130927 | 9.28033637 | 25.753149
TmBiO3 | 3 | top-down | P-3 | -3 | trigonal | 3.2879 | FALSE | 5.97545904 | 5.975459 | 25.771849
ZnBr2 | 2 | top-down | P-3m1 | -3m | trigonal | 3.4767 | FALSE | 3.77226576 | 3.772266 | 23.05612705
LiVF6 | 3 | top-down | Cm | m | monoclinic | 3.3609 | TRUE | 5.640148 | 5.627226 | 23.120735
Nb3Cl8 | 2 | top-down | P3m1 | 3m | trigonal | 0.2369 | FALSE | 6.78542081 | 6.785421 | 23.495167
HoCoSn2 | 3 | top-down | Pmmn | mmm | orthorhombic | 0 | FALSE | 4.56349033 | 4.34256843 | 29.064009
V3Zn2O8 | 3 | top-down | P2/m | 2/m | monoclinic | 1.4234 | TRUE | 5.105229 | 5.99216336 | 21.83694
InTeClO3 | 4 | top-down | Pmna | mmm | orthorhombic | 3.2566 | FALSE | 6.94367888 | 7.16414312 | 26.699747
Ta2NiSe5 | 3 | top-down | Pmmn | mmm | orthorhombic | 0 | FALSE | 3.508789 | 15.73175 | 24.427248
Mn2CrO6 | 3 | top-down | P-31m | -3m | trigonal | 0.8647 | FALSE | 5.06253156 | 5.062277 | 21.922393
LiFeBO4 | 4 | top-down | P2_1/m | 2/m | monoclinic | 0.002 | FALSE | 4.574838 | 5.934476 | 22.53922
PtCl2 | 2 | top-down | P-1 | -1 | triclinic | 0.0325 | FALSE | 4.686513 | 4.413628 | 24.768416
Co(HO)2 | 3 | top-down | C2 | 2 | monoclinic | 1.839 | FALSE | 3.195599 | 3.195599 | 23.985592
LiNiPO4 | 4 | top-down | P2 | 2 | monoclinic | 2.0332 | FALSE | 5.888155 | 5.789688 | 22.04742984
SbN | 2 | top-down | Pmn2_1 | mm2 | orthorhombic | 1.854 | FALSE | 3.328565 | 3.90777 | 22.5009
SbI3 | 2 | top-down | P2_1/c | 2/m | monoclinic | 2.109 | FALSE | 8.54351932 | 11.03004794 | 24.734786
AgClO2 | 3 | top-down | P1 | 1 | triclinic | 0 | FALSE | 6.174168 | 6.727078 | 20.40263
LiCu2F5 | 3 | top-down | Pmm2 | mm2 | orthorhombic | 0 | FALSE | 3.761955 | 10.51496 | 21.61151
Rb(SbSe2)2 | 3 | top-down | P-1 | -1 | triclinic | 1.5727 | FALSE | 6.337923 | 7.140822 | 28.74437
TaF5 | 2 | top-down | Pmmm | mmm | orthorhombic | 3.4398 | FALSE | 3.7179744 | 4.39432856 | 23.745806
CrO3 | 2 | top-down | P31m | 3m | trigonal | 0.7536 | TRUE | 5.49940625 | 5.499406 | 23.19871
YGaI | 3 | top-down | P-3m1 | -3m | trigonal | 0 | FALSE | 4.18727493 | 4.187274 | 28.07690925
LiCoPO4 | 4 | top-down | P2_1/m | 2/m | monoclinic | 2.7095 | TRUE | 4.73369172 | 6.18002693 | 24.434064
NaB(HO)4 | 4 | top-down | P-1 | -1 | triclinic | 4.6085 | TRUE | 5.837554 | 6.105731 | 25.179295
Nb(SeBr)2 | 3 | top-down | C2/m | 2/m | monoclinic | 1.2324 | FALSE | 6.718443 | 6.772007 | 24.51079
V2ZnO6 | 3 | top-down | C2/m | 2/m | monoclinic | 3.0406 | FALSE | 3.62279706 | 9.097661 | 23.778147
MgSnO2 | 3 | top-down | P-1 | -1 | triclinic | 1.6205 | FALSE | 3.321581 | 8.386539 | 25.837091
Sc7(CCl5)2 | 3 | top-down | C2/m | 2/m | monoclinic | 0 | FALSE | 3.49600058 | 13.76954 | 27.60814
GePbS3 | 3 | top-down | P2_1/c | 2/m | monoclinic | 2.2182 | TRUE | 6.90246712 | 10.3730421 | 27.265571
MnSbS2Br | 4 | top-down | P2/m | 2/m | monoclinic | 0.2462 | TRUE | 3.72932612 | 10.07504 | 24.04634
SrTeO3 | 3 | top-down | P2_1/c | 2/m | monoclinic | 3.9009 | FALSE | 6.96651384 | 8.433866 | 24.68933
Sr2FeBrO3 | 4 | top-down | P4/nmm | 4/mmm | tetragonal | 1.0727 | FALSE | 3.96158062 | 3.96158062 | 32.726041
TeHO3 | 3 | top-down | P2_1 | 2 | monoclinic | 2.5196 | FALSE | 4.652355 | 8.068045 | 25.16028
SnF3 | 2 | top-down | P1 | 1 | triclinic | 2.4551 | FALSE | 4.150966 | 6.702522 | 24.037871
VCuO4 | 3 | top-down | Pmma | mmm | orthorhombic | 0.2903 | FALSE | 5.63416184 | 6.21308928 | 22.555755
Pb(BrO3)2 | 3 | top-down | P2/c | 2/m | monoclinic | 3.1226 | TRUE | 5.597499 | 6.190858 | 26.763106
Ho2CF2 | 3 | top-down | P-3m1 | -3m | trigonal | 1.1136 | FALSE | 3.54412595 | 3.544126 | 25.38953314
CuTe2I | 3 | top-down | P222_1 | 222 | orthorhombic | 0.8589 | FALSE | 5.19166455 | 8.49209971 | 23.272398
AsPO4 | 3 | top-down | Pmn2_1 | mm2 | orthorhombic | 4.1621 | TRUE | 5.10707674 | 7.64343084 | 25.405903
MnBiS2Cl | 4 | top-down | Pmc2_1 | mm2 | orthorhombic | 0.2302 | FALSE | 3.73111141 | 10.61277605 | 25.440546
Sr2Cu2SnO7 | 4 | top-down | Pmc2_1 | mm2 | orthorhombic | 0 | FALSE | 5.163847 | 5.187771 | 29.949019
SnP2O7 | 3 | top-down | P-1 | -1 | triclinic | 2.0933 | TRUE | 6.472584 | 6.230794 | 24.876554
Cu(BiO2)2 | 3 | top-down | P42_12 | 422 | tetragonal | 0.0647 | FALSE | 8.11062658 | 8.11062658 | 21.20902079
SnF4 | 2 | top-down | P2/c | 2/m | monoclinic | 3.3157 | TRUE | 4.948123 | 4.945112 | 17.71622
LiAg(CO2)2 | 4 | top-down | Pc | m | monoclinic | 2.5835 | FALSE | 5.55036755 | 10.03967853 | 22.300201
Te2Pd | 2 | top-down | P-3m1 | -3m | trigonal | 0.1808 | FALSE | 4.0076596 | 4.00766 | 22.71947
AgBi(PS3)2 | 4 | top-down | P-1 | -1 | triclinic | 1.4729 | TRUE | 6.520135 | 11.72419 | 24.461332
NbTe4Ir | 3 | top-down | P2_1/m | 2/m | monoclinic | 0.0287 | FALSE | 3.79469737 | 12.58649463 | 24.000144
Li(CoO2)2 | 3 | top-down | P3m1 | 3m | trigonal | 0 | FALSE | 2.94863621 | 2.948637 | 26.608436
Ag2CN2 | 3 | top-down | P2_1/c | 2/m | monoclinic | 1.5689 | TRUE | 6.01457639 | 6.54089149 | 25.774879
PW4Cl11 | 3 | top-down | Pmmn | mmm | orthorhombic | 0.6511 | TRUE | 9.92816526 | 11.44513561 | 26.196638
Mn3CuO8 | 3 | top-down | P-3m1 | -3m | trigonal | 0.0067 | FALSE | 5.82455 | 5.82465 | 21.933191
BaTl(MoO3)2 | 4 | top-down | Pm | m | monoclinic | 0 | FALSE | 3.898365 | 3.90745 | 38.711833
Ca(SbO2)2 | 3 | top-down | Pmc2_1 | mm2 | orthorhombic | 1.6827 | FALSE | 3.171359 | 9.953405 | 24.31156
W(ClO)2 | 3 | top-down | Pmc2_1 | mm2 | orthorhombic | 1.6973 | FALSE | 3.86134586 | 7.70214422 | 24.642791
CuHClO | 4 | top-down | P2_1/c | 2/m | monoclinic | 0.0191 | FALSE | 5.463989 | 6.68065899 | 21.21609
TaS3 | 2 | top-down | P2_1/m | 2/m | monoclinic | 0 | FALSE | 3.36843832 | 15.05435 | 27.44706
CdBiClO2 | 4 | top-down | P2_1/m | 2/m | monoclinic | 3.171 | FALSE | 4.27341831 | 7.545281 | 25.12486
SrLaCl5 | 3 | top-down | P2_1/m | 2/m | monoclinic | 3.702 | FALSE | 4.26018174 | 15.14557199 | 24.716146
Li2UI6 | 3 | top-down | P-31m | -3m | trigonal | 0.1932 | FALSE | 7.36334045 | 7.363341 | 23.471756
Eu(AlCl4)2 | 3 | top-down | P2/c | 2/m | monoclinic | 1.658 | FALSE | 6.933701 | 12.51189302 | 24.935753
W(OF)2 | 3 | top-down | Pmc2_1 | mm2 | orthorhombic | 1.6177 | FALSE | 3.87549054 | 7.704986 | 23.759084
Al2O3 | 2 | top-down | P321 | 32 | trigonal | 4.8346 | FALSE | 4.98862946 | 4.98863 | 24.184471
Li2SO4 | 3 | top-down | Pmma | mmm | orthorhombic | 4.4351 | TRUE | 5.8656383 | 8.17942409 | 22.412351
NaV2O5 | 3 | top-down | P2_1/m | 2/m | monoclinic | 0.6738 | FALSE | 3.70838187 | 9.95288073 | 26.592229
Sn(PS3)2 | 3 | top-down | P312 | 32 | trigonal | 1.4967 | FALSE | 6.06639393 | 6.066394 | 23.37358
BiF3 | 2 | top-down | P-6m2 | -6m2 | hexagonal | 1.795 | FALSE | 4.22753289 | 4.227532 | 22.93464867
CuSbS2 | 3 | top-down | Pmc2_1 | mm2 | orthorhombic | 0.3733 | TRUE | 3.76808052 | 6.1200561 | 25.433272
CuH4(IO4)2 | 4 | top-down | P2_1/c | 2/m | monoclinic | 0.848 | FALSE | 4.58737098 | 11.42655849 | 26.29295
FeHO2 | 3 | top-down | Pmn2_1 | mm2 | orthorhombic | 1.7552 | FALSE | 2.96866365 | 5.20260824 | 25.989317
MnP2O7 | 3 | top-down | P-1 | -1 | triclinic | 0 | FALSE | 5.206461 | 6.251299 | 29.023255
CaP(HO3)2 | 4 | top-down | Pc | m | monoclinic | 0.2011 | FALSE | 5.417243 | 5.797369 | 28.15001058
TiO2 | 2 | top-down | P2_1/m | 2/m | monoclinic | 1.7364 | FALSE | 3.88134121 | 6.16988044 | 28.944856
MnCo3O8 | 3 | top-down | P-3m1 | -3m | trigonal | 0 | FALSE | 5.86301466 | 5.863015 | 21.887775
CdInGaS4 | 4 | top-down | P3m1 | 3m | trigonal | 0 | FALSE | 4.01378898 | 4.013789 | 30.159662
LiBiB2O5 | 4 | top-down | P2_1 | 2 | monoclinic | 2.9603 | FALSE | 4.05779635 | 5.27844469 | 27.462976
Te(WO4)2 | 3 | top-down | P2/c | 2/m | monoclinic | 0 | FALSE | 5.404987 | 10.10654 | 26.900998
EuBrO | 3 | top-down | P4/nmm | 4/mmm | tetragonal | 0 | FALSE | 3.89956117 | 3.89956117 | 25.661787
Sc5CCl8 | 3 | top-down | P2/m | 2/m | monoclinic | 0 | FALSE | 3.52412576 | 11.98538957 | 25.525049
MnF4 | 2 | top-down | P2_1/c | 2/m | monoclinic | 0.0326 | TRUE | 4.66242271 | 5.33268799 | 23.110676
Ag(AuS)2 | 3 | top-down | Pc | m | monoclinic | 0 | FALSE | 4.42621226 | 7.095199 | 23.39879
Lu(HO)3 | 3 | top-down | P2_1/c | 2/m | monoclinic | 4.2678 | TRUE | 6.01905853 | 10.44911727 | 24.318776
MgGe2WO6 | 4 | top-down | P2/c | 2/m | monoclinic | 2.2463 | FALSE | 5.02779646 | 8.79911634 | 24.873537
GaH3NF3 | 4 | top-down | Pma2 | mm2 | orthorhombic | 2.5984 | FALSE | 5.51635532 | 5.49314781 | 23.39613213
MnSe | 2 | top-down | P4/nmm | 4/mmm | tetragonal | 0 | FALSE | 3.59380643 | 3.59380643 | 23.119218
Sr3Cr2S2O5 | 4 | top-down | P4/mmm | 4/mmm | tetragonal | 0 | FALSE | 3.9432908 | 3.9432908 | 28.830279
PdSeO3 | 3 | top-down | C2/m | 2/m | monoclinic | 0.4524 | TRUE | 4.907394 | 4.907394 | 24.371018
Sr2FeClO3 | 4 | top-down | P4/nmm | 4/mmm | tetragonal | 1.0212 | FALSE | 3.93853282 | 3.93853282 | 32.304603
Y3I7O | 3 | top-down | P3m1 | 3m | trigonal | 2.5761 | TRUE | 8.299701 | 8.299322 | 23.60925
TlTe3Pt2 | 3 | top-down | P-3m1 | -3m | trigonal | 0.9822 | FALSE | 7.95189903 | 7.951899 | 23.770551
TlBS2 | 3 | top-down | P-3m1 | -3m | trigonal | 1.8056 | FALSE | 10.009513 | 10.00951 | 22.76016276
Li2Ta2(OF2)3 | 4 | top-down | C2 | 2 | monoclinic | 3.8053 | FALSE | 5.72277 | 5.72277 | 24.74002
Si2Ru | 2 | top-down | P4/mmm | 4/mmm | tetragonal | 0 | FALSE | 2.83893768 | 2.83893768 | 22.951059
Ba(AlCl4)2 | 3 | top-down | P2/c | 2/m | monoclinic | 5.5913 | TRUE | 7.09867394 | 12.45915975 | 25.349618
SbOF | 3 | top-down | P2_1/c | 2/m | monoclinic | 3.4237 | FALSE | 6.399468 | 4.59439814 | 22.27583
LiFeF4 | 3 | top-down | Pmc2_1 | mm2 | orthorhombic | 3.2137 | FALSE | 3.0243758 | 6.38234383 | 26.188611
GdOF | 3 | top-down | P4/nmm | 4/mmm | tetragonal | 3.4894 | FALSE | 4.22178065 | 4.22178065 | 24.10049026
PrGe5 | 2 | top-down | Pmmm | mmm | orthorhombic | 0 | FALSE | 3.56791132 | 6.60686483 | 23.394488
VHgO3 | 3 | top-down | P-1 | -1 | triclinic | 2.4189 | FALSE | 3.661052 | 9.945873 | 24.42439
Li5NiOF5 | 4 | top-down | P3m1 | 3m | trigonal | 1.7051 | FALSE | 3.29373443 | 3.290485 | 27.64266
KH3C2O3 | 4 | top-down | P-1 | -1 | triclinic | 4.6766 | TRUE | 3.762462 | 5.570538 | 28.87234
V4O9 | 2 | top-down | P4/n | 4/m | tetragonal | 0.0038 | FALSE | 8.34383569 | 8.34383569 | 24.323978
NaHO | 3 | top-down | Pmn2_1 | mm2 | orthorhombic | 2.8338 | FALSE | 3.35074804 | 3.4060906 | 24.497505
Te | 1 | top-down | P4/mmm | mmm | tetragonal | 0 | FALSE | 2.97969303 | 6.14176555 | 19.98526138
MgV2S5 | 3 | top-down | Pmmn | mmm | orthorhombic | 0.7 | FALSE | 4.71855891 | 13.73619219 | 25.064414
TaNb2Zn2O8 | 4 | top-down | P-1 | -1 | triclinic | 0 | FALSE | 5.294263 | 6.067467 | 28.675208
Nb2Ge2O7 | 3 | top-down | Pmc2_1 | mm2 | orthorhombic | 1.4946 | FALSE | 3.95325259 | 5.74139965 | 35.321769
ZnFe2S5 | 3 | top-down | Pmmn | mmm | orthorhombic | 0 | FALSE | 3.55616724 | 13.37936 | 23.91487
YBiO3 | 3 | top-down | P-3 | -3 | trigonal | 3.3883 | FALSE | 6.10430864 | 6.104309 | 25.768545
Co(CO3)2 | 3 | top-down | P2_1/c | 2/m | monoclinic | 0.7122 | FALSE | 6.83427895 | 7.39397181 | 22.681029
BaZnF4 | 3 | top-down | Pmn2_1 | mm2 | orthorhombic | 4.4744 | FALSE | 4.13146036 | 5.91436415 | 26.526453
Nb2Zn2CrO8 | 4 | top-down | Pc | m | monoclinic | 0.912 | FALSE | 5.318582 | 6.084019 | 27.04614
ThTeO | 3 | top-down | P4/nmm | 4/mmm | tetragonal | 0.8963 | TRUE | 4.04048292 | 4.04048292 | 25.610781
Sn2P3O10 | 3 | top-down | C2 | 2 | monoclinic | 0.0121 | TRUE | 7.427484 | 7.427484 | 24.506305
ZnWO4 | 3 | top-down | P2/c | 2/m | monoclinic | 3.8625 | FALSE | 4.869907 | 4.850182 | 24.457244
CaTi(GeO3)2 | 4 | top-down | P2_1/c | 2/m | monoclinic | 2.408 | FALSE | 5.398822 | 8.65632868 | 30.02756
Mn(SbS2)2 | 3 | top-down | Pmc2_1 | mm2 | orthorhombic | 0 | FALSE | 3.66040868 | 10.93836219 | 28.995662
CuTeO3 | 3 | top-down | P2_1/c | 2/m | monoclinic | 0.0019 | TRUE | 7.558898 | 9.31410395 | 21.85982
Nb2Zn2SbO8 | 4 | top-down | Pc | m | monoclinic | 0 | FALSE | 5.500039 | 5.980087 | 29.063492
Sr2Cu2MoO7 | 4 | top-down | Pm | m | monoclinic | 0 | FALSE | 5.263774 | 5.266561 | 29.59032
ZrBrO | 3 | top-down | P-3m1 | -3m | trigonal | 0 | FALSE | 3.7446612 | 3.744661 | 26.313777
ScClO | 3 | top-down | P4/nmm | 4/mmm | tetragonal | 4.0804 | FALSE | 3.54429696 | 3.54429696 | 25.145373
LiIn(IO3)4 | 4 | top-down | P-1 | -1 | triclinic | 3.1383 | FALSE | 4.808263 | 6.49304 | 27.11448
CeSiI | 3 | top-down | P-3m1 | -3m | trigonal | 0 | FALSE | 4.14989226 | 4.149892 | 28.195095
ZrS3 | 2 | top-down | Pmmn | mmm | orthorhombic | 1.1275 | FALSE | 3.65475265 | 5.18833979 | 25.95012
NaMgAs | 3 | top-down | P4/nmm | 4/mmm | tetragonal | 0 | FALSE | 4.63290613 | 4.63290613 | 29.123091
MgCl2 | 2 | top-down | Pmma | mmm | orthorhombic | 4.5748 | TRUE | 3.62196809 | 6.26856356 | 23.548683
BiBr3 | 2 | top-down | P2_1/c | 2/m | monoclinic | 2.9482 | FALSE | 7.204208 | 12.39166287 | 23.51882
Zn(SbO2)2 | 3 | top-down | Pmma | mmm | orthorhombic | 1.2042 | FALSE | 3.32682703 | 7.57956996 | 25.988068
CuAgTe2 | 3 | top-down | Pmm2 | mm2 | orthorhombic | 0 | FALSE | 3.18940384 | 4.20000051 | 24.32586016
CrHg(PbO3)2 | 4 | top-down | P-1 | -1 | triclinic | 2.2695 | FALSE | 6.585634 | 7.211901 | 26.97066
Nb2Zn2CoO8 | 4 | top-down | P2/c | 2/m | monoclinic | 2.4234 | FALSE | 5.294106 | 6.005473 | 28.543019
CrSb(PO4)2 | 4 | top-down | P2_1/m | 2/m | monoclinic | 1.9731 | FALSE | 4.78703658 | 5.81214959 | 31.105186
Yb(AlGe)2 | 3 | top-down | P-3m1 | -3m | trigonal | 0.1767 | FALSE | 4.17463903 | 4.174639 | 25.237217
Mn3TeO8 | 3 | top-down | C2/m | 2/m | monoclinic | 0.8937 | FALSE | 5.912985 | 6.27866 | 22.1622
LiFePO4 | 4 | top-down | P2_1/m | 2/m | monoclinic | 3.8925 | TRUE | 4.823725 | 6.22580864 | 23.05124
Zn2Fe3O8 | 3 | top-down | P2/m | 2/m | monoclinic | 0 | FALSE | 5.057602 | 6.04306069 | 21.80384
Ba2Hg | 2 | top-down | P4/mmm | 4/mmm | tetragonal | 0 | FALSE | 4.14180853 | 4.14180853 | 23.72770304
ZnCr2O5 | 3 | top-down | Pmmn | mmm | orthorhombic | 0 | FALSE | 3.79286329 | 11.47708266 | 24.148438
ZrTlF5 | 3 | top-down | P2_1/c | 2/m | monoclinic | 5.0599 | TRUE | 8.06963422 | 8.04274079 | 25.85814
Pb2O3 | 2 | top-down | P4/nmm | 4/mmm | tetragonal | 1.8143 | FALSE | 4.7633335 | 4.78203968 | 25.526611
Cr3O8 | 2 | top-down | P2/m | 2/m | monoclinic | 0 | FALSE | 4.86099372 | 5.96685526 | 22.030038
CdH2SeO4 | 4 | top-down | Pmn2_1 | mm2 | orthorhombic | 4.2024 | FALSE | 4.99609931 | 5.96768125 | 24.25522144
Ta2CS2 | 3 | top-down | P-3m1 | -3m | trigonal | 0.0221 | FALSE | 3.29160384 | 3.291604 | 25.63952932
Al(HO)3 | 3 | top-down | P1 | 1 | triclinic | 4.2635 | TRUE | 5.056098 | 8.777973 | 24.12939
CuMoO4 | 3 | top-down | P1 | 1 | triclinic | 0.4309 | FALSE | 6.203831 | 11.04825 | 22.430071
Ta3SBr7 | 3 | top-down | P3m1 | 3m | trigonal | 0.855 | TRUE | 7.11100551 | 7.112375 | 23.462318
AgIrF7 | 3 | top-down | Pmc2_1 | mm2 | orthorhombic | 0 | FALSE | 7.05657356 | 7.79000893 | 26.591026
VO2F | 3 | top-down | Pm | m | monoclinic | 2.4932 | FALSE | 3.190133 | 4.238093 | 22.452984
FeSb(PO4)2 | 4 | top-down | P2_1/m | 2/m | monoclinic | 1.9044 | FALSE | 4.837369 | 5.90959559 | 31.21932
MnTeO4 | 3 | top-down | P2/m | 2/m | monoclinic | 0.0857 | TRUE | 3.135448 | 5.712723 | 22.18598
MgV4O10 | 3 | top-down | Pmm2 | mm2 | orthorhombic | 0.8696 | FALSE | 3.72201156 | 11.2691788 | 24.168564
Gd2CCl2 | 3 | top-down | P-3m1 | -3m | trigonal | 0.4931 | FALSE | 3.74921619 | 3.749216 | 26.259022
LiTePO5 | 4 | top-down | P2_1/m | 2/m | monoclinic | 3.7873 | FALSE | 6.61465346 | 5.93079305 | 24.737266
SrVSi2O7 | 4 | top-down | Pmma | mmm | orthorhombic | 2.4887 | FALSE | 5.46925128 | 7.07551086 | 26.08394
C | 1 | top-down | Cmmm | mmm | orthorhombic | 0 | FALSE | 3.676018 | 3.676018 | 22.47662104
Li2MnF6 | 3 | top-down | P2/c | 2/m | monoclinic | 2.7142 | FALSE | 5.223001 | 7.53939 | 25.400847
Te3As2 | 2 | top-down | P-3m1 | -3m | trigonal | 0.7317 | FALSE | 4.07373551 | 4.073735 | 27.30324778
Sr2GaBi2O7 | 4 | top-down | P2_1 | 2 | monoclinic | 0.1786 | FALSE | 6.055451 | 6.308154 | 27.532597
NbTeI3 | 3 | top-down | P2/c | 2/m | monoclinic | 0.5801 | FALSE | 7.193396 | 13.69137 | 25.90754875
VOF | 3 | top-down | P-3m1 | -3m | trigonal | 2.5777 | FALSE | 3.31457126 | 3.314571 | 25.44278999
LiCuS2 | 3 | top-down | P2/m | 2/m | monoclinic | 1.1887 | FALSE | 3.376109 | 5.387471 | 21.581057
Bi3Se2ClO8 | 4 | top-down | Pmmn | mmm | orthorhombic | 0.7361 | TRUE | 7.43720808 | 10.63083591 | 27.089933
Mn(CuCl2)2 | 3 | top-down | Pmm2 | mm2 | orthorhombic | 0.9825 | FALSE | 3.69907896 | 7.86161832 | 22.051601
TiGeO3 | 3 | top-down | P-3 | -3 | trigonal | 1.8012 | FALSE | 5.0217654 | 5.021765 | 24.05973603
LiSb3(PO5)2 | 4 | top-down | P1 | 1 | triclinic | 3.5577 | FALSE | 6.67625 | 7.277652 | 19.49166
LiNi(PS3)2 | 4 | top-down | P312 | 32 | trigonal | 0.0319 | FALSE | 5.804051 | 5.874031 | 23.13628
BiF5 | 2 | top-down | Pmma | mmm | orthorhombic | 0.6184 | FALSE | 3.80282004 | 8.92156055 | 23.90326448
Te2Mo | 2 | top-down | P-6m2 | -6m2 | hexagonal | 1.0563 | TRUE | 3.56785055 | 3.56785 | 23.619353
Cd(HO)2 | 3 | top-down | P3m1 | 3m | trigonal | 2.0792 | FALSE | 3.81571834 | 3.815719 | 22.867768
LiBi(PO3)4 | 4 | top-down | P1 | 1 | triclinic | 3.9569 | FALSE | 7.180326 | 6.757458 | 25.809064
V(TeO3)4 | 3 | top-down | P1 | 1 | triclinic | 1.4855 | FALSE | 5.094578 | 8.99231 | 24.282234
Te(WO4)2 | 3 | top-down | P1 | 1 | triclinic | 2.1315 | FALSE | 5.075696 | 5.831549 | 25.287978
ZrGeTe | 3 | top-down | P4/nmm | 4/mmm | tetragonal | 0 | FALSE | 3.78036382 | 3.78036382 | 26.789383
Mn2F7 | 2 | top-down | P2_1 | 2 | monoclinic | 0.6005 | TRUE | 5.03905482 | 7.26119598 | 31.216642
CdInGaS4 | 4 | top-down | P3m1 | 3m | trigonal | 0.4962 | FALSE | 3.89140155 | 3.891401 | 29.63090823
NaW2(Br3O)2 | 4 | top-down | P2/m | 2/m | monoclinic | 0 | FALSE | 3.86564619 | 11.12563756 | 23.697105
MnF3 | 2 | top-down | C2/m | 2/m | monoclinic | 1.4801 | FALSE | 5.197632 | 5.197632 | 21.9153
Sr(IO3)2 | 3 | top-down | P2_1 | 2 | monoclinic | 3.7238 | TRUE | 6.11799222 | 6.09602972 | 27.660731
BaH4O3 | 3 | top-down | Pmc2_1 | mm2 | orthorhombic | 3.7203 | TRUE | 3.88892679 | 5.68510291 | 26.505645
NaAsO2 | 3 | top-down | Pca2_1 | mm2 | orthorhombic | 4.3315 | FALSE | 5.07021254 | 6.709333 | 25.09520931
Ga2CuCl8 | 3 | top-down | P2_1/c | 2/m | monoclinic | 0.576 | FALSE | 7.17435789 | 12.15240345 | 24.866331
SbAsO4 | 3 | top-down | P2_1/m | 2/m | monoclinic | 3.5221 | FALSE | 4.80533176 | 7.07743945 | 23.390266
Ba2InBrO3 | 4 | top-down | P4/nmm | 4/mmm | tetragonal | 2.02 | FALSE | 4.27111991 | 4.27111991 | 33.350436
H2Pb4SO8 | 4 | top-down | P-1 | -1 | triclinic | 2.8777 | FALSE | 6.253927 | 7.52988 | 28.06555
ScIO | 3 | top-down | P2_1/m | 2/m | monoclinic | 2.0127 | FALSE | 3.871219 | 7.22838 | 26.36399
TaPbF7 | 3 | top-down | Pm | m | monoclinic | 4.9096 | TRUE | 5.014088 | 6.512537 | 23.263153
Li(FeO2)3 | 3 | top-down | P31m | 3m | trigonal | 0.5844 | FALSE | 5.136949 | 5.1364 | 23.601948
InS | 2 | top-down | P2_1/c | 2/m | monoclinic | 1.8875 | FALSE | 6.098882 | 10.4882542 | 19.36829
ZnBi4O9 | 3 | top-down | P2/c | 2/m | monoclinic | 1.4009 | FALSE | 7.94526 | 8.861556 | 24.30668
Ta(WO4)2 | 3 | top-down | P1 | 1 | triclinic | 2.5046 | FALSE | 4.976792 | 5.274203 | 25.575187
LiCu(PO3)4 | 4 | top-down | P1 | 1 | triclinic | 0.5298 | FALSE | 5.046539 | 6.954438 | 26.327185
Nb2MoO8 | 3 | top-down | P2/c | 2/m | monoclinic | 1.543 | FALSE | 5.09104 | 6.006813 | 27.562789
CaSnS3 | 3 | top-down | Pmm2 | mm2 | orthorhombic | 0.2912 | FALSE | 4.19282637 | 7.26463902 | 21.74581
Al2S3 | 2 | top-down | P1 | 1 | triclinic | 0 | FALSE | 6.066093 | 7.46518 | 34.11714
Hg2W2O7 | 3 | top-down | P-1 | -1 | triclinic | 2.9808 | TRUE | 5.228623 | 9.883272 | 24.77334
SbO2 | 2 | top-down | P2_1/m | 2/m | monoclinic | 1.2373 | FALSE | 3.221495 | 10.71342 | 24.52445
Ag3SbS3 | 3 | top-down | Pc | m | monoclinic | 1.7199 | FALSE | 6.31489 | 6.627964 | 26.34513
Sb2O5 | 2 | top-down | P2_1/c | 2/m | monoclinic | 1.2496 | TRUE | 5.04589576 | 9.09808715 | 29.107731
HIO3 | 3 | top-down | Pca2_1 | mm2 | orthorhombic | 2.9047 | FALSE | 5.53748868 | 5.92101946 | 27.580351
YIO | 3 | top-down | P-3m1 | -3m | trigonal | 2.5913 | TRUE | 3.92217864 | 3.922179 | 27.209693
LiFe2OF5 | 4 | top-down | Cm | m | monoclinic | 2.7557 | FALSE | 5.297653 | 5.233783 | 23.307747
Ga2Fe2S5 | 3 | top-down | P-6m2 | -6m2 | hexagonal | 0 | FALSE | 3.591073 | 3.591099 | 32.10405
CdBiSe2I | 4 | top-down | P2/m | 2/m | monoclinic | 0.6363 | FALSE | 4.09048495 | 11.0119558 | 25.971922
NaSb(PS3)2 | 4 | top-down | P2_1/c | 2/m | monoclinic | 1.8573 | FALSE | 7.27189616 | 11.45021662 | 29.418513
Ta2I5 | 2 | top-down | Cm | m | monoclinic | 0.0031 | FALSE | 6.414991 | 6.422542 | 24.894354
Co2TeCl2O3 | 4 | top-down | P2_1/m | 2/m | monoclinic | 1.6819 | FALSE | 5.012395 | 6.545099 | 29.15562
ZnGe2WO6 | 4 | top-down | P2_1/c | 2/m | monoclinic | 1.904 | FALSE | 5.51251256 | 8.71809229 | 30.161196
Bi2Te4Pb | 3 | top-down | P-3m1 | -3m | trigonal | 1.045 | FALSE | 4.46615517 | 4.466155 | 31.417273
NaI3O8 | 3 | top-down | P-4 | -4 | tetragonal | 3.421 | FALSE | 8.17057004 | 8.17057004 | 24.573457
YVF5 | 3 | top-down | Pmmm | mmm | orthorhombic | 0.8961 | FALSE | 4.45407073 | 8.3910252 | 24.456606
Li3V4O11F | 4 | top-down | P1 | 1 | triclinic | 2.3479 | TRUE | 4.971572 | 4.976731 | 28.262877
Hg3SeO6 | 3 | top-down | P1 | 1 | triclinic | 1.0625 | FALSE | 7.15245 | 7.143584 | 22.212454
AgGeO3 | 3 | top-down | Pmma | mmm | orthorhombic | 0 | FALSE | 2.91866593 | 7.68044608 | 25.556162
PbWO4 | 3 | top-down | P2/c | 2/m | monoclinic | 3.5735 | FALSE | 5.083371 | 5.216603 | 24.40456
CdSnO3 | 3 | top-down | P-31m | -3m | trigonal | 1.849 | FALSE | 5.60515498 | 5.605155 | 22.11745168
TlMo2Cl7O2 | 4 | top-down | P-1 | -1 | triclinic | 2.1649 | FALSE | 9.591959 | 9.99875 | 25.14512
Cd2SiO4 | 3 | top-down | C222 | 222 | orthorhombic | 2.319 | FALSE | 6.33785909 | 6.367383 | 22.42256199
Li(CoO2)3 | 3 | top-down | P1 | 1 | triclinic | 0.5117 | FALSE | 4.943061 | 5.000602 | 22.49473
LiCuPO4 | 4 | top-down | Pmma | mmm | orthorhombic | 0 | FALSE | 5.88073989 | 8.11941331 | 22.49984
SrLaCl5 | 3 | top-down | P2_1/m | 2/m | monoclinic | 3.8742 | FALSE | 4.1874909 | 15.10621 | 23.31523
AgHgAsS3 | 4 | top-down | Pc | m | monoclinic | 1.5009 | FALSE | 6.819805 | 8.145838 | 26.424381
CdBiSe2Br | 4 | top-down | Pmc2_1 | mm2 | orthorhombic | 0.7898 | FALSE | 3.97390708 | 11.9959411 | 25.913257
MgCr2F12 | 3 | top-down | P-1 | -1 | triclinic | 1.3039 | FALSE | 5.007035 | 5.248516 | 25.88701
VF4 | 2 | top-down | P2_1/c | 2/m | monoclinic | 1.7262 | TRUE | 4.95206683 | 7.42719281 | 25.662817
Ca(BiO2)2 | 3 | top-down | Pmc2_1 | mm2 | orthorhombic | 1.059 | FALSE | 3.3467291 | 10.13960351 | 25.246384
Re2S2O13 | 3 | top-down | Pba2 | mm2 | orthorhombic | 2.3877 | FALSE | 8.37929748 | 9.70048333 | 24.503758
Mg(SbO2)4 | 3 | top-down | Pm | m | monoclinic | 2.1256 | FALSE | 3.21885 | 9.488931 | 26.123329
Mn3OF6 | 3 | top-down | P-1 | -1 | triclinic | 0.6662 | FALSE | 8.504233 | 8.502106 | 22.167867
Sr2CoCu2O7 | 4 | top-down | Pmc2_1 | mm2 | orthorhombic | 0 | FALSE | 5.127811 | 5.146014 | 29.438741
Nb9IrSe20 | 3 | top-down | P-1 | -1 | triclinic | 0 | FALSE | 6.95393 | 15.23905 | 23.467587
MgWF4 | 3 | top-down | Pccm | mmm | orthorhombic | 2.3593 | FALSE | 4.797038 | 11.02901 | 21.623065
Bi2B2O7 | 3 | top-down | P-1 | -1 | triclinic | 0 | FALSE | 7.820617 | 7.775028 | 22.99443
Mg(BiO2)4 | 3 | top-down | P1 | 1 | triclinic | 0.7047 | FALSE | 3.368317 | 10.09544 | 25.997002
CuB2(CN)8 | 4 | top-down | C2/m | 2/m | monoclinic | 0.8842 | FALSE | 7.24908177 | 7.578701 | 29.73709
Dy2Te5O13 | 3 | top-down | P-1 | -1 | triclinic | 3.0591 | FALSE | 7.011242 | 8.599756 | 31.016436
Li2Cu3F8 | 3 | top-down | P-1 | -1 | triclinic | 0.324 | FALSE | 5.997966 | 6.173922 | 24.173595
Sr2VCu2O7 | 4 | top-down | Pm | m | monoclinic | 0 | FALSE | 5.230875 | 5.342424 | 29.467049
ReHgO4 | 3 | top-down | P2_1/c | 2/m | monoclinic | 3.0104 | FALSE | 5.21673309 | 15.26688 | 26.0306
Sr2GaSb2O7 | 4 | top-down | P2_1 | 2 | monoclinic | 0.2054 | FALSE | 5.857929 | 6.06781 | 27.648805
ZnS | 2 | top-down | P3m1 | 3m | trigonal | 0 | FALSE | 3.81098495 | 3.810985 | 76.550342
MgV4O9 | 3 | top-down | P4/n | 4/m | tetragonal | 2.0792 | TRUE | 8.40203339 | 8.40203339 | 26.632185
BiP2O7 | 3 | top-down | P-1 | -1 | triclinic | 0.0874 | FALSE | 6.85084 | 6.858677 | 24.871779
ZnCo4O9 | 3 | top-down | P2/c | 2/m | monoclinic | 0.0377 | TRUE | 8.424877 | 8.231199 | 24.52235
AlBiBr6 | 3 | top-down | P-1 | -1 | triclinic | 2.6119 | TRUE | 7.771974 | 9.717098 | 25.346255
NaTm(SO4)2 | 4 | top-down | P2_1/m | 2/m | monoclinic | 5.199 | TRUE | 4.786184 | 6.71735318 | 29.95545
CaPbI4 | 3 | top-down | P2_1/m | 2/m | monoclinic | 3.0145 | FALSE | 4.510495 | 15.71681 | 23.723655
V4ZnO9 | 3 | top-down | P4/n | 4/m | tetragonal | 1.8299 | TRUE | 8.4150997 | 8.4150997 | 26.514292
As2Pb2O5 | 3 | top-down | P2_1/c | 2/m | monoclinic | 3.0113 | FALSE | 5.78593712 | 13.64865262 | 26.346806
Li2Cu2F7 | 3 | top-down | P-1 | -1 | triclinic | 0.15 | FALSE | 5.273706 | 6.286111 | 26.605389
ZnH6(SeO4)2 | 4 | top-down | P2_1/c | 2/m | monoclinic | 3.9154 | FALSE | 7.00645788 | 8.420848 | 26.39038
V2P4S13 | 3 | top-down | P-1 | -1 | triclinic | 0.1293 | FALSE | 9.771936 | 16.11765 | 23.12294
MgTi(GeO3)2 | 4 | top-down | P2_1/c | 2/m | monoclinic | 2.1065 | FALSE | 5.34774153 | 8.41812185 | 29.918774
NdPb6F15 | 3 | top-down | Cm | m | monoclinic | 4.0907 | FALSE | 4.128146 | 4.128146 | 62.422325
Zn(SnO2)2 | 3 | top-down | P2/c | 2/m | monoclinic | 2.95 | TRUE | 6.208358 | 11.08583 | 25.658483
MgV2O5 | 3 | top-down | Pmmn | mmm | orthorhombic | 2.8817 | FALSE | 3.86427676 | 11.23818663 | 24.314665
Hg(TeO3)2 | 3 | top-down | P-1 | -1 | triclinic | 2.1384 | FALSE | 6.334263 | 7.920299 | 25.967629
LiVF4 | 3 | top-down | P-1 | -1 | triclinic | 2.3884 | FALSE | 4.071008 | 7.439828 | 19.35929
La(HO)3 | 3 | top-down | P2_1/c | 2/m | monoclinic | 4.3744 | FALSE | 6.69395312 | 12.04317688 | 24.499299
ReSeCl | 3 | top-down | P2_12_12 | 222 | orthorhombic | 1.6093 | FALSE | 10.96123539 | 11.74852693 | 28.563422
BaTlV2O6 | 4 | top-down | P1 | 1 | triclinic | 0 | FALSE | 3.338035 | 3.465804 | 63.364739
Bi6W4O21 | 3 | top-down | P1 | 1 | triclinic | 0 | FALSE | 5.053515 | 4.981627 | 38.25126
V3(OF)4 | 3 | top-down | Pm | m | monoclinic | 0.6692 | FALSE | 2.98704148 | 4.68451887 | 27.466142
SnCCl3 | 3 | top-down | P3m1 | 3m | trigonal | 0.0307 | FALSE | 6.25692534 | 6.256924 | 20.85491325
In2S3 | 2 | top-down | P321 | 32 | trigonal | 1.9061 | TRUE | 6.78078282 | 6.780784 | 22.24908667
CuHgO2 | 3 | top-down | P2/m | 2/m | monoclinic | 0 | FALSE | 2.99085068 | 6.3517933 | 20.882708
BaClO3 | 3 | top-down | P4/nmm | 4/mmm | tetragonal | 0 | FALSE | 3.83947924 | 3.83947924 | 28.33072323
CeSi5 | 2 | top-down | Pmmm | mmm | orthorhombic | 0 | FALSE | 3.32528783 | 6.30068623 | 23.39234145
Ta3SeI7 | 3 | top-down | P3m1 | 3m | trigonal | 0.6888 | FALSE | 7.60396872 | 7.603968 | 23.81470245
Ba(NiO2)4 | 3 | top-down | P-31m | -3m | trigonal | 0 | FALSE | 5.36438241 | 5.364383 | 24.514393
CrPO5 | 3 | top-down | P4/n | 4/m | tetragonal | 2.0606 | TRUE | 5.82083335 | 5.82083335 | 26.05600777
Co(ClO4)2 | 3 | top-down | P-3 | -3 | trigonal | 3.0358 | FALSE | 4.78643084 | 4.78643 | 26.24629829
LaMgI5 | 3 | top-down | Pmma | mmm | orthorhombic | 1.9998 | FALSE | 4.31538405 | 17.34227871 | 25.09684843
Mg2SiO4 | 3 | top-down | P4/mmm | 4/mmm | tetragonal | 0 | FALSE | 3.50307714 | 3.50307714 | 27.55909168
WF5 | 2 | top-down | Pmma | mmm | orthorhombic | 2.3857 | TRUE | 3.59865296 | 8.48789514 | 23.40306221
ZnFe2O5 | 3 | top-down | Pmmn | mmm | orthorhombic | 0 | FALSE | 3.58047927 | 11.72551452 | 23.72817449
PPdS | 3 | top-down | Pc | m | monoclinic | 0 | FALSE | 5.61651201 | 5.710711 | 21.12858
Li2V(CO3)2 | 4 | top-down | P-3 | -3 | trigonal | 2.496 | FALSE | 4.88608203 | 4.886082 | 24.224921
ErAg(PSe3)2 | 4 | top-down | P312 | 32 | trigonal | 1.7678 | FALSE | 6.61969238 | 6.619693 | 23.67577119
Ba(SnO2)4 | 3 | top-down | P-31m | -3m | trigonal | 0 | FALSE | 5.95670518 | 5.956706 | 24.40968695
TiPbO3 | 3 | top-down | P4mm | 4mm | tetragonal | 2.4812 | FALSE | 3.8948338 | 3.8948338 | 23.818957
H5W | 2 | top-down | Pmma | mmm | orthorhombic | 0 | FALSE | 2.87233108 | 6.12757621 | 22.06266937
Mn(NbS2)2 | 3 | top-down | P-3m1 | -3m | trigonal | 0 | FALSE | 3.3041333 | 3.304132 | 30.63701181
FeSe | 2 | top-down | P4/nmm | 4/mmm | tetragonal | 0 | FALSE | 3.67957623 | 3.67957623 | 22.7683183
C3N | 2 | top-down | P2_1 | 2 | monoclinic | 0 | FALSE | 3.738045 | 6.52067995 | 20.76671
FeAgS2 | 3 | top-down | P3m1 | 3m | trigonal | 0 | FALSE | 3.13823226 | 3.138234 | 24.860633
Na2SnO6 | 3 | top-down | P-3 | -3 | trigonal | 0.5052 | FALSE | 6.44289253 | 6.442893 | 21.6938728
SrP2(HO)4 | 4 | top-down | P2/c | 2/m | monoclinic | 5.165 | FALSE | 5.942214 | 5.94282538 | 26.20639
SiAs2 | 2 | top-down | Pmc2_1 | mm2 | orthorhombic | 1.3449 | FALSE | 3.6911435 | 10.31615446 | 26.18862002
VSO5 | 3 | top-down | P4/n | 4/m | tetragonal | 2.703 | FALSE | 6.30820742 | 6.30820742 | 22.23996894
MnSbO4 | 3 | top-down | P2/m | 2/m | monoclinic | 1.3221 | FALSE | 3.02872766 | 5.64982629 | 22.302732
Re(AgCl3)2 | 3 | top-down | P-3 | -3 | trigonal | 0.9075 | TRUE | 6.57417551 | 6.574175 | 22.768399
Na2UI6 | 3 | top-down | P-3 | -3 | trigonal | 0.2715 | FALSE | 7.74049369 | 7.740493 | 23.561484
MoO3 | 2 | top-down | P-6m2 | -6m2 | hexagonal | 0 | FALSE | 3.52514366 | 3.525143 | 23.55564256
Ta3TeI7 | 3 | top-down | P3m1 | 3m | trigonal | 0.6596 | FALSE | 7.64635971 | 7.646359 | 24.02543766
Nb3I8 | 2 | top-down | P3m1 | 3m | trigonal | 0.2931 | FALSE | 7.66096085 | 7.660961 | 24.17925784
V(CO3)2 | 3 | top-down | P-3 | -3 | trigonal | 1.4628 | FALSE | 4.82768194 | 4.827682 | 22.222603
Si3N4 | 2 | top-down | P-6m2 | -6m2 | hexagonal | 2.014 | TRUE | 5.83485896 | 5.834859 | 19.974809
UTe5 | 2 | top-down | P2_1/m | 2/m | monoclinic | 0.0021 | TRUE | 4.22332 | 10.27664295 | 29.40346
Li2WS4 | 3 | top-down | P-42m | -42m | tetragonal | 2.2883 | FALSE | 6.00903083 | 6.00903083 | 22.48105567
I | 1 | top-down | Pbam | mmm | orthorhombic | 0.9824 | FALSE | 4.50843995 | 9.88024994 | 19.94809781
GeP3 | 2 | top-down | P-3m1 | -3m | trigonal | 0 | FALSE | 6.99672333 | 6.996724 | 21.17338057
Al2FeS4 | 3 | top-down | P-3m1 | -3m | trigonal | 0 | FALSE | 3.62254146 | 3.622543 | 28.67603055
PuF3 | 2 | top-down | P-6m2 | -6m2 | hexagonal | 0 | FALSE | 4.12605245 | 4.126052 | 24.728211
TiTl2F6 | 3 | top-down | P-3m1 | -3m | trigonal | 3.8512 | FALSE | 5.88740749 | 5.887406 | 21.9559206
AsI3 | 2 | top-down | P-3 | -3 | trigonal | 2.17 | FALSE | 7.18108694 | 7.181086 | 23.36313015
Bi2CO5 | 3 | top-down | Pmm2 | mm2 | orthorhombic | 0 | FALSE | 3.654165 | 4.70371822 | 23.817628
NiS2 | 2 | top-down | P-3m1 | -3m | trigonal | 0.5622 | FALSE | 3.331411 | 3.331411 | 22.37430708
Ba(SbO2)4 | 3 | top-down | P-31m | -3m | trigonal | 0 | FALSE | 6.27545542 | 6.275456 | 23.95236636
CuSiO3 | 3 | top-down | Pmma | mmm | orthorhombic | 0.107 | FALSE | 2.8620896 | 8.90250217 | 25.37814913
Li2CuP | 3 | top-down | P-6m2 | -6m2 | hexagonal | 0 | FALSE | 3.95935945 | 3.959359 | 22.327049
KHCO3 | 4 | top-down | P2_1 | 2 | monoclinic | 4.4708 | TRUE | 3.659067 | 5.60558324 | 26.56398
InSiTe3 | 3 | top-down | P-31m | -3m | trigonal | 0.8587 | FALSE | 7.14036719 | 7.140366 | 23.85679818
Zn2Ni3O8 | 3 | top-down | P2/m | 2/m | monoclinic | 0.9456 | FALSE | 4.90619608 | 5.74656735 | 23.979165
BaSn2 | 2 | top-down | P-3m1 | -3m | trigonal | 0 | FALSE | 3.4392628 | 3.439262 | 24.7265572
BaSi2 | 2 | top-down | P-3m1 | -3m | trigonal | 0 | FALSE | 3.20342021 | 3.20342 | 24.664268
CaInBr3 | 3 | top-down | Pmma | mmm | orthorhombic | 2.8152 | TRUE | 4.17404165 | 11.38518819 | 26.43598958
InPF3 | 3 | top-down | P3 | 3 | trigonal | 1.4275 | FALSE | 6.11946657 | 6.119465 | 20.25981472
ScClO | 3 | top-down | P4/nmm | 4/mmm | tetragonal | 2.7141 | FALSE | 5.02800105 | 5.02800105 | 21.91972148
FePb2(CN)6 | 4 | top-down | P-3 | -3 | trigonal | 3.3292 | FALSE | 7.00114785 | 7.001147 | 26.54777
Br | 1 | top-down | Pbam | mmm | orthorhombic | 1.3032 | FALSE | 4.17798989 | 8.73691805 | 19.86158198
FeS | 2 | top-down | P4/nmm | 4/mmm | tetragonal | 0 | FALSE | 3.59779411 | 3.59779411 | 22.56042472
NaSnN | 3 | top-down | P3m1 | 3m | trigonal | 0.3869 | FALSE | 3.42813406 | 3.428134 | 22.57209828
MgGa | 2 | top-down | P3m1 | 3m | trigonal | 0 | FALSE | 3.10076642 | 3.100767 | 31.36838365
CuWO3F2 | 4 | top-down | Pmma | mmm | orthorhombic | 0 | FALSE | 3.85192529 | 9.11367371 | 28.630575
CaGaN | 3 | top-down | P4/nmm | 4/mmm | tetragonal | 0 | FALSE | 3.5541265 | 3.5541265 | 26.3162698
AgBiO2 | 3 | top-down | P2_1/m | 2/m | monoclinic | 1.991 | FALSE | 3.52016641 | 6.679435 | 23.75703
Sn4Pd | 2 | top-down | P4/nbm | 4/mmm | tetragonal | 0 | FALSE | 6.60843848 | 6.64390196 | 22.54156181
U(HO2)2 | 3 | top-down | Pmna | mmm | orthorhombic | 1.9659 | TRUE | 3.41069503 | 9.28171239 | 25.634067
Bi2Pd | 2 | top-down | P4/mmm | 4/mmm | tetragonal | 0 | FALSE | 3.31871555 | 3.31871555 | 23.987164
SrMnSn | 3 | top-down | P4/nmm | 4/mmm | tetragonal | 0 | FALSE | 4.56186577 | 4.56186577 | 25.13686156
YbBi2 | 2 | top-down | Pmm2 | mm2 | orthorhombic | 0.3294 | TRUE | 4.17541221 | 5.16216848 | 23.04799482
USeO5 | 3 | top-down | P2_1/m | 2/m | monoclinic | 1.9944 | FALSE | 4.307165 | 9.42713472 | 23.36351
FeTe | 2 | top-down | P4/nmm | 4/mmm | tetragonal | 0 | FALSE | 3.59989231 | 3.59989231 | 24.07119085
LaWClO4 | 4 | top-down | Pmn2_1 | mm2 | orthorhombic | 2.627 | FALSE | 3.88631022 | 6.21311795 | 30.02744454
LiFeP | 3 | top-down | P4/nmm | 4/mmm | tetragonal | 0 | FALSE | 3.65810173 | 3.65810173 | 24.082825
U(HO2)2 | 3 | top-down | P2_1/c | 2/m | monoclinic | 2.4571 | FALSE | 5.36554291 | 6.494159 | 23.37372
Li3Co(NiO3)2 | 4 | top-down | P2/m | 2/m | monoclinic | 0.377 | FALSE | 2.77521857 | 5.669624 | 24.18269
Cu2IO3 | 3 | top-down | P2_1/m | 2/m | monoclinic | 0 | FALSE | 5.64879677 | 5.833703 | 25.87599
VAg(PS3)2 | 4 | top-down | P2/c | 2/m | monoclinic | 0 | FALSE | 5.876935 | 10.75434141 | 23.82961
K2P2Pd | 3 | top-down | Pmma | mmm | orthorhombic | 0.4013 | FALSE | 5.68286604 | 6.2944513 | 26.051737
NaMgSb | 3 | top-down | P4/nmm | 4/mmm | tetragonal | 0 | FALSE | 4.85546561 | 4.85546561 | 26.89638169
NaSnO | 3 | top-down | P4/nmm | 4/mmm | tetragonal | 0 | FALSE | 3.84410359 | 3.84410359 | 27.97068071
La2I5 | 2 | top-down | P2_1/m | 2/m | monoclinic | 0.2542 | FALSE | 4.37891058 | 17.00590542 | 25.801607
CdPSe3 | 3 | top-down | P-3 | -3 | trigonal | 1.5337 | FALSE | 6.58616809 | 6.586168 | 23.593658
BaTlCuO4 | 4 | top-down | P4/mmm | 4/mmm | tetragonal | 0 | FALSE | 3.73779359 | 3.73779359 | 37.61548355
SnClF | 3 | top-down | P2_1/m | 2/m | monoclinic | 3.8708 | FALSE | 4.36938111 | 6.00580133 | 22.876718
Nb2CoS4 | 3 | top-down | P-3m1 | -3m | trigonal | 0 | FALSE | 3.3089862 | 3.308986 | 30.3053561
NpTe3 | 2 | top-down | Pmma | mmm | orthorhombic | 0 | FALSE | 4.23276579 | 4.11471642 | 30.61283927
VPbO3 | 3 | top-down | P4mm | 4mm | tetragonal | 0 | FALSE | 3.84656233 | 3.84656233 | 23.41683081
ScSn3 | 2 | top-down | P6/mmm | 6/mmm | hexagonal | 0 | FALSE | 6.06543315 | 6.065434 | 20.02398985
Rb3Nb2Br9 | 3 | top-down | P-6m2 | -6m2 | hexagonal | 0.4253 | FALSE | 7.83155362 | 7.831553 | 31.62203545
K2As2Pd | 3 | top-down | Pmma | mmm | orthorhombic | 0.4231 | TRUE | 5.79607714 | 6.43488998 | 26.0106495
Ba2Mn2TlO7 | 4 | top-down | P4/mmm | 4/mmm | tetragonal | 0 | FALSE | 3.77032384 | 3.77032384 | 30.19600883
Ba(BiO2)4 | 3 | top-down | P-31m | -3m | trigonal | 0 | FALSE | 6.4444004 | 6.4444 | 24.142621
LiMg6C | 3 | top-down | Pmm2 | mm2 | orthorhombic | 0 | FALSE | 3.31396508 | 8.478342 | 22.9292588
CeMg2 | 2 | top-down | P-6m2 | -6m2 | hexagonal | 0 | FALSE | 3.10337468 | 3.103375 | 25.882754
CuAuO2 | 3 | top-down | P2/m | 2/m | monoclinic | 0 | FALSE | 2.80814738 | 6.087123 | 20.90635
Na2H10SO5 | 4 | top-down | Pmma | mmm | orthorhombic | 2.2075 | FALSE | 6.4677531 | 8.54256089 | 24.798933
CrAgS2 | 3 | top-down | P3m1 | 3m | trigonal | 0 | FALSE | 3.00121246 | 3.001213 | 25.764018
TaNi2Te3 | 3 | top-down | P2_1/m | 2/m | monoclinic | 0 | FALSE | 3.7069655 | 10.70138 | 23.94796
NaTlO | 3 | top-down | Pm | m | monoclinic | 0.0968 | FALSE | 3.61134499 | 6.06924 | 28.16606
La(BiO2)2 | 3 | top-down | P-3m1 | -3m | trigonal | 0 | FALSE | 4.0133426 | 4.013343 | 26.08801184
TlPt2S3 | 3 | top-down | P-3m1 | -3m | trigonal | 1.662 | FALSE | 7.1078557 | 7.107855 | 24.608682
Ta(NiTe)2 | 3 | top-down | Pmma | mmm | orthorhombic | 0 | FALSE | 3.54552857 | 6.50884059 | 25.49067859
AgBi(PSe3)2 | 4 | top-down | P3 | 3 | trigonal | 1.4659 | FALSE | 6.70528234 | 6.705283 | 23.69358326
AlCrF5 | 3 | top-down | Pmmm | mmm | orthorhombic | 0 | FALSE | 3.70266775 | 7.60992406 | 22.945086
ErTe3 | 2 | top-down | P4/nmm | 4/mmm | tetragonal | 0 | FALSE | 4.3351443 | 4.33521046 | 28.93870516
LiClO2 | 3 | top-down | P-42_1m | -42m | tetragonal | 3.4167 | TRUE | 4.73440628 | 4.73440628 | 23.75641368
Pb3SeO5 | 3 | top-down | Pmc2_1 | mm2 | orthorhombic | 3.0306 | FALSE | 5.74709058 | 10.69166371 | 25.06792163
Li4TiS4 | 3 | top-down | P-42m | -42m | tetragonal | 2.52 | FALSE | 5.93401389 | 5.93401389 | 24.94154935
ZnH4(NO4)2 | 4 | top-down | P2_1/c | 2/m | monoclinic | 3.3045 | FALSE | 5.81512729 | 8.31096 | 24.85688
BaTiO3 | 3 | top-down | Pmm2 | mm2 | orthorhombic | 0.7896 | FALSE | 3.86812936 | 6.42892352 | 22.790131
LiCoSiO4 | 4 | top-down | P2_1/m | 2/m | monoclinic | 0.8125 | FALSE | 4.69403 | 6.24865498 | 24.39893
ErBiO3 | 3 | top-down | P-3 | -3 | trigonal | 3.3289 | FALSE | 5.99164249 | 5.991643 | 25.74889846
Tl3(MoO4)2 | 3 | top-down | P3m1 | 3m | trigonal | 0 | FALSE | 6.1013411 | 6.101341 | 27.578788
TmAg(PSe3)2 | 4 | top-down | P312 | 32 | trigonal | 1.7993 | FALSE | 6.60751473 | 6.607516 | 23.602733
UTe3 | 2 | top-down | P4/nmm | 4/mmm | tetragonal | 0 | FALSE | 4.4015591 | 4.45426392 | 28.82106
CeZnPO | 4 | top-down | P-3m1 | -3m | trigonal | 0 | FALSE | 3.95531955 | 3.95532 | 28.507869
YbIO | 3 | top-down | P2_1/c | 2/m | monoclinic | 0 | FALSE | 5.26199902 | 6.07598997 | 27.405809
HgBr2 | 2 | top-down | P-3 | -3 | trigonal | 2.0855 | TRUE | 7.05967116 | 7.059672 | 23.12378015
VMoO5 | 3 | top-down | P4/n | 4/m | tetragonal | 1.8118 | TRUE | 6.68713177 | 6.68713177 | 26.335502
MgCuGe | 3 | top-down | P4/nmm | 4/mmm | tetragonal | 0 | FALSE | 3.79821454 | 3.79821454 | 28.671055
Mg2Co3O8 | 3 | top-down | P2/m | 2/m | monoclinic | 0 | FALSE | 5.10358289 | 5.75647762 | 24.266878
LiMn5O5F | 4 | top-down | P3m1 | 3m | trigonal | 0 | FALSE | 3.43536898 | 3.435472 | 35.75716
LiNiPO4 | 4 | top-down | P2_1/m | 2/m | monoclinic | 3.7121 | FALSE | 4.691455 | 6.13737702 | 23.15158
Li3BiS3 | 3 | top-down | P-3 | -3 | trigonal | 2.7006 | FALSE | 7.10107151 | 7.101071 | 26.445988
K2GeTe4 | 3 | top-down | P2_1/c | 2/m | monoclinic | 1.0579 | TRUE | 8.36832002 | 9.919133 | 30.76534
LiMnO2 | 3 | top-down | Pmmn | mmm | orthorhombic | 0 | FALSE | 2.89916895 | 4.33393005 | 25.932346
Gd2Br3 | 2 | top-down | C2/m | 2/m | monoclinic | 0.149 | FALSE | 3.93792778 | 10.07398 | 25.61397
GdGa2Co | 3 | top-down | P4/mmm | 4/mmm | tetragonal | 0 | FALSE | 3.977923 | 3.998345 | 27.487691
2002-02-01 | 2 | top-down | P-3m1 | -3m | trigonal | 0 | FALSE | 3.69301108 | 3.693012 | 22.99915
NaNO2 | 3 | top-down | P2_1/m | 2/m | monoclinic | 0 | FALSE | 4.49811219 | 4.78100022 | 26.357846
Mg3Si2H4O9 | 4 | top-down | P31m | 3m | trigonal | 3.7283 | TRUE | 5.3622543 | 5.362255 | 25.37746
LuCoGe2 | 3 | top-down | P4/nmm | 4/mmm | tetragonal | 0 | FALSE | 4.00139328 | 4.00657856 | 26.878217
LiCdPO4 | 4 | top-down | P2_1/m | 2/m | monoclinic | 2.9749 | FALSE | 4.94278808 | 6.40159668 | 24.73152
Ba2Mn3Tl2O10 | 4 | top-down | P1 | 1 | triclinic | 0 | FALSE | 3.766543 | 3.771373 | 39.991469
Cu3OF5 | 3 | top-down | P-1 | -1 | triclinic | 0 | FALSE | 4.489984 | 5.303247 | 26.761298
K2GeSe4 | 3 | top-down | P2_1/c | 2/m | monoclinic | 1.9014 | FALSE | 7.99571159 | 9.00977211 | 29.884509
Sb2O3 | 2 | top-down | Pmmn | mmm | orthorhombic | 2.5275 | FALSE | 3.37307784 | 12.89823165 | 20.303773
Al2Si4O11 | 3 | top-down | C2/m | 2/m | monoclinic | 4.2978 | TRUE | 5.23908 | 5.241894 | 26.756547
CaV2O5 | 3 | top-down | Pmmn | mmm | orthorhombic | 2.1352 | FALSE | 3.99034794 | 9.89216828 | 24.392128
GeBi2O5 | 3 | top-down | Pmc2_1 | mm2 | orthorhombic | 2.1268 | FALSE | 3.99377742 | 10.72876467 | 26.693379
BaSn2(HO2)2 | 4 | top-down | P2_1 | 2 | monoclinic | 3.0797 | FALSE | 5.775605 | 7.204339 | 25.80477
InBi2Se4Br | 4 | top-down | P2_1/m | 2/m | monoclinic | 1.4498 | FALSE | 4.1511984 | 17.8974 | 24.996212
Zn(SnO2)4 | 3 | top-down | Cm | m | monoclinic | 1.3806 | FALSE | 3.292953 | 7.618117 | 27.743301
ZnCr2O5 | 3 | top-down | Pmmn | mmm | orthorhombic | 0.1648 | TRUE | 3.90722835 | 10.74866938 | 27.021089
Ti3H2O7 | 3 | top-down | P2_1/m | 2/m | monoclinic | 2.3748 | FALSE | 3.82769357 | 9.550623 | 28.263856
AlTeI7 | 3 | top-down | Pc | m | monoclinic | 1.9385 | FALSE | 7.15703839 | 19.27497 | 24.151076
LiAgF4 | 3 | top-down | Pnc2 | mm2 | orthorhombic | 1.7719 | FALSE | 3.5325451 | 11.38985693 | 21.730671
CuHgSeCl | 4 | top-down | Pmc2_1 | mm2 | orthorhombic | 0.8203 | TRUE | 4.09062416 | 6.95855136 | 29.666996
Li2Cr4O13 | 3 | top-down | C2 | 2 | monoclinic | 1.7403 | FALSE | 6.53093221 | 7.770412 | 24.92173
Hg2AsCl2 | 3 | top-down | P2/m | 2/m | monoclinic | 1.3778 | FALSE | 8.10375393 | 9.09735317 | 30.991213
BaLaI5 | 3 | top-down | P2_1/m | 2/m | monoclinic | 2.4471 | FALSE | 4.76147157 | 17.46220023 | 25.424696
NaTiCuS3 | 4 | top-down | P2_1/m | 2/m | monoclinic | 0.322 | FALSE | 3.67497557 | 9.6604371 | 26.900072
Mn2ZnS5 | 3 | top-down | Pmmn | mmm | orthorhombic | 0 | FALSE | 3.561015 | 13.87505 | 24.491694
CuHgSeBr | 4 | top-down | Pmma | mmm | orthorhombic | 0.9406 | FALSE | 4.23914028 | 10.05832625 | 29.360107
Ho2Te5O13 | 3 | top-down | P-1 | -1 | triclinic | 3.1023 | FALSE | 6.976777 | 8.593027 | 30.609019
Ta2VZn2O8 | 4 | top-down | P2/c | 2/m | monoclinic | 1.1248 | FALSE | 5.329258 | 6.024533 | 28.489925
VAg2PO6 | 4 | top-down | C2/m | 2/m | monoclinic | 2.0433 | FALSE | 6.36771793 | 6.672493 | 27.961599
Li2VP4O13 | 4 | top-down | P-1 | -1 | triclinic | 1.804 | FALSE | 4.98222 | 7.846256 | 31.044028
Li3V2(O2F)2 | 4 | top-down | Pm | m | monoclinic | 1.1761 | FALSE | 5.1715954 | 9.14013103 | 25.832832
Ta2O5 | 2 | top-down | Pmmn | mmm | orthorhombic | 3.9846 | FALSE | 3.82981628 | 12.47951127 | 24.33648625
PdSeO3 | 3 | top-down | P2_1/m | 2/m | monoclinic | 1.1385 | FALSE | 3.98315395 | 6.52545331 | 24.011638
Nd3O2F5 | 3 | top-down | Pm | m | monoclinic | 3.2245 | FALSE | 3.87731183 | 5.922559 | 28.943072
LiFe2F5 | 3 | top-down | Pmma | mmm | orthorhombic | 2.8238 | TRUE | 3.8299894 | 11.49568352 | 19.851265
CuN6 | 2 | top-down | Pmn2_1 | mm2 | orthorhombic | 0 | FALSE | 3.09577808 | 9.10661702 | 28.92802692
HgCN2 | 3 | top-down | P2_1/m | 2/m | monoclinic | 2.3099 | FALSE | 5.575576 | 7.01529676 | 20.62205
Te2Mo | 2 | top-down | P2_1/m | 2/m | monoclinic | 0 | FALSE | 3.49552016 | 6.37257355 | 24.139799
Ta3SiTe6 | 3 | top-down | Pmc2_1 | mm2 | orthorhombic | 0 | FALSE | 6.42616865 | 11.58267748 | 23.83227
AlInI4 | 3 | top-down | P2_1/m | 2/m | monoclinic | 2.8517 | TRUE | 11.41719607 | 12.07806 | 25.696419
AcSe3 | 2 | top-down | P6/mmm | 6/mmm | hexagonal | 0 | FALSE | 6.07621437 | 6.076214 | 20.00082798
LiSb(PO3)4 | 4 | top-down | P2/c | 2/m | monoclinic | 3.708 | FALSE | 6.983425 | 10.23432 | 26.634471
Ca3(CoO3)2 | 3 | top-down | P1 | 1 | triclinic | 1.2337 | FALSE | 3.378574 | 6.502877 | 24.326333
Mn2P4O13 | 3 | top-down | C2 | 2 | monoclinic | 0.8442 | FALSE | 6.16465156 | 6.979197 | 24.643318
WBr2 | 2 | top-down | P4/mbm | 4/mmm | tetragonal | 2.4212 | FALSE | 11.95636208 | 11.96172625 | 28.793164
CaSnS3 | 3 | top-down | P2_1/c | 2/m | monoclinic | 1.765 | TRUE | 7.393834 | 7.93901428 | 31.326699
Bi4I | 2 | top-down | P2/m | 2/m | monoclinic | 0 | FALSE | 4.45502774 | 13.30129 | 33.57648
H3I3N2 | 3 | top-down | P2_1/m | 2/m | monoclinic | 0.8353 | FALSE | 6.32465072 | 7.52706684 | 31.53866
Li3V5O14 | 3 | top-down | P31m | 3m | trigonal | 2.6802 | FALSE | 8.75982915 | 8.75707 | 23.093468
Li2Sn(PO3)4 | 4 | top-down | P2 | 2 | monoclinic | 1.3024 | FALSE | 7.066339 | 9.229662 | 26.026235
CuH2SO5 | 4 | top-down | P-1 | -1 | triclinic | 0.2338 | FALSE | 4.935118 | 7.627451 | 25.4378
LiSb(PO3)4 | 4 | top-down | P2_1 | 2 | monoclinic | 4.6192 | FALSE | 7.03507774 | 8.24133841 | 30.242903
AlPI8 | 3 | top-down | Pc | m | monoclinic | 1.4735 | TRUE | 10.58858411 | 17.6232515 | 25.837254
VPO5 | 3 | top-down | P4/n | 4/m | tetragonal | 2.5102 | FALSE | 6.00972934 | 6.00972934 | 25.788071
HgSO4 | 3 | top-down | Pmn2_1 | mm2 | orthorhombic | 2.2088 | FALSE | 5.01689666 | 6.39965633 | 23.59867446
AgCN3O2 | 4 | top-down | Pbcm | mmm | orthorhombic | 2.7696 | TRUE | 5.6979527 | 12.38455388 | 26.702549
BaH6C4O7 | 4 | top-down | P-1 | -1 | triclinic | 2.6621 | FALSE | 8.176049 | 8.857219 | 26.852478
Mg(SbO2)2 | 3 | top-down | P2_1/m | 2/m | monoclinic | 2.7725 | TRUE | 3.247386 | 10.15555 | 23.861631
V3O2F5 | 3 | top-down | Pmc2_1 | mm2 | orthorhombic | 1.2173 | FALSE | 4.87415375 | 5.09182733 | 27.61281964
Li5Zn4(BO3)4 | 4 | top-down | P1 | 1 | triclinic | 0.0471 | FALSE | 5.029121 | 5.045332 | 29.476065
HAuO2 | 3 | top-down | P-1 | -1 | triclinic | 0.5255 | FALSE | 4.061251 | 5.414133 | 23.357743
Cr3O8 | 2 | top-down | C2/m | 2/m | monoclinic | 0.6189 | FALSE | 5.1228 | 5.122172 | 26.242623
LiVF5 | 3 | top-down | C2/m | 2/m | monoclinic | 2.1027 | TRUE | 5.84017 | 5.84017 | 25.065548
V2O5 | 2 | top-down | P2_1 | 2 | monoclinic | 2.3522 | TRUE | 5.55340039 | 10.16065 | 24.069533
BiSbO5 | 3 | top-down | P2_1/c | 2/m | monoclinic | 0.7378 | TRUE | 7.8746936 | 11.12612597 | 23.199248
NaH3C2O5 | 4 | top-down | P-1 | -1 | triclinic | 3.195 | TRUE | 6.628475 | 6.398591 | 24.478132
V2Re2O11 | 3 | top-down | P1 | 1 | triclinic | 1.1141 | TRUE | 6.218473 | 7.663008 | 29.496406
V3H5O8 | 3 | top-down | Cm | m | monoclinic | 1.66 | FALSE | 3.12263786 | 9.559179 | 24.13991
KTe2F9 | 3 | top-down | P-1 | -1 | triclinic | 4.3597 | FALSE | 4.578749 | 8.979987 | 28.342878
Cu(IO3)2 | 3 | top-down | P2_1 | 2 | monoclinic | 0.506 | FALSE | 4.01435014 | 10.18197163 | 26.372583
VH2SeO5 | 4 | top-down | P-1 | -1 | triclinic | 2.311 | FALSE | 6.246544 | 6.418674 | 26.007365
LiFeF4 | 3 | top-down | P2/c | 2/m | monoclinic | 3.9948 | FALSE | 6.46797 | 4.920467 | 26.820419
Cu3Se2(ClO3)2 | 4 | top-down | P-1 | -1 | triclinic | 0.0584 | FALSE | 6.144236 | 8.598492 | 26.162337
Zn(Sn2O3)2 | 3 | top-down | Pmma | mmm | orthorhombic | 0.0006 | TRUE | 3.3111992 | 15.33485482 | 28.263396
KNbCl6 | 3 | top-down | Pmn2_1 | mm2 | orthorhombic | 2.1855 | FALSE | 7.011201 | 9.01353 | 27.144762
La2Br5 | 2 | top-down | P2_1/m | 2/m | monoclinic | 0.4124 | FALSE | 4.19122157 | 15.79634186 | 25.461588
FeSeCl7 | 3 | top-down | P1 | 1 | triclinic | 1.2459 | TRUE | 6.260512 | 8.061826 | 28.601607
V2Ni(PO5)2 | 4 | top-down | P2_1/c | 2/m | monoclinic | 2.8908 | FALSE | 8.42954315 | 8.66400336 | 26.136147
VF4 | 2 | top-down | P-3 | -3 | trigonal | 1.9193 | FALSE | 11.02629 | 11.02809 | 24.797902
CuB2(PbO3)2 | 4 | top-down | P2_1/c | 2/m | monoclinic | 0.7778 | FALSE | 6.38475633 | 8.2783412 | 27.211545
SrLaBr5 | 3 | top-down | P2_1/m | 2/m | monoclinic | 3.2073 | FALSE | 4.31216032 | 16.09117 | 26.126544
Sn7(SBr5)2 | 3 | top-down | P1 | 1 | triclinic | 1.9672 | FALSE | 6.509628 | 10.13068 | 28.600486
CaV4O10 | 3 | top-down | Pmm2 | mm2 | orthorhombic | 0.5673 | FALSE | 3.77380803 | 10.99943 | 23.807386
Cu2WO4 | 3 | top-down | P-1 | -1 | triclinic | 1.6563 | FALSE | 5.922232 | 8.188776 | 28.210514
Li2FeP4O13 | 4 | top-down | P-1 | -1 | triclinic | 0.0479 | FALSE | 5.079472 | 7.86217 | 32.730783
PtCI2O | 4 | top-down | P2_1/c | 2/m | monoclinic | 1.5508 | FALSE | 8.87791609 | 13.56081 | 27.162075
LiFeF5 | 3 | top-down | Pbcm | mmm | orthorhombic | 0.8732 | TRUE | 6.97945955 | 9.90324569 | 23.884762
AgMo3(PO7)2 | 4 | top-down | P2_1/m | 2/m | monoclinic | 1.9611 | FALSE | 6.49057019 | 10.60006748 | 27.365833
Li2MoP4O13 | 4 | top-down | P-1 | -1 | triclinic | 1.9258 | FALSE | 5.067438 | 7.964997 | 32.409775
Sn4SF6 | 3 | top-down | Pmn2_1 | mm2 | orthorhombic | 3.2703 | FALSE | 8.51291371 | 8.50821334 | 24.160862
CaAsH5O6 | 4 | top-down | Pc | m | monoclinic | 3.4655 | TRUE | 5.832303 | 6.116821 | 28.079243
RbSb2F7 | 3 | top-down | P2_1/c | 2/m | monoclinic | 4.3013 | TRUE | 6.45099042 | 8.795991 | 32.416713
Sr2FeCu2O7 | 4 | top-down | Pmc2_1 | mm2 | orthorhombic | 0 | FALSE | 5.106735 | 5.134741 | 29.598293
Ta3I7 | 2 | top-down | Pmna | mmm | orthorhombic | 0.9643 | TRUE | 12.68673854 | 15.03083129 | 26.69322488
V3Co3(TeO8)2 | 4 | top-down | P1 | 1 | triclinic | 0.4642 | TRUE | 5.857112 | 5.865474 | 27.930175
UP2(PbO5)2 | 4 | top-down | P-1 | -1 | triclinic | 1.7185 | FALSE | 6.699946 | 11.87917 | 23.762669
Sb(PO3)4 | 3 | top-down | P2_1 | 2 | monoclinic | 0.2551 | FALSE | 7.02059963 | 7.85480348 | 29.096465
Ti2ZnS5 | 3 | top-down | Pmmn | mmm | orthorhombic | 0.8881 | FALSE | 4.79766785 | 13.52154 | 23.201712
TiZnF5 | 3 | top-down | P2_1/c | 2/m | monoclinic | 1.9529 | TRUE | 7.62301251 | 7.75095138 | 28.871977
LiFe3(OF3)2 | 4 | top-down | Pmn2_1 | mm2 | orthorhombic | 1.2582 | FALSE | 3.88854602 | 8.75578167 | 31.216092
MgH4(NO4)2 | 4 | top-down | P2_1/c | 2/m | monoclinic | 3.5682 | FALSE | 5.88520608 | 8.35208469 | 25.038706
TaTe2 | 2 | top-down | C2/m | 2/m | monoclinic | 0 | FALSE | 10.92864988 | 11.04924 | 24.084812
SrPH3O4 | 4 | top-down | P2_1/c | 2/m | monoclinic | 4.4393 | TRUE | 7.02697924 | 8.17131909 | 27.231479
Nb2Zn2WO8 | 4 | top-down | P-1 | -1 | triclinic | 0.3268 | FALSE | 5.397852 | 5.972381 | 28.767694
CuS4BrN4 | 4 | top-down | P2_1/c | 2/m | monoclinic | 0.9321 | FALSE | 6.627677 | 11.97914333 | 29.00149
LiSn2P3O10 | 4 | top-down | P2_1/m | 2/m | monoclinic | 3.0236 | TRUE | 4.94192081 | 8.71307267 | 30.370762
Nb2Zn2FeO8 | 4 | top-down | P2/c | 2/m | monoclinic | 2.3336 | FALSE | 5.32304 | 6.031023 | 28.589518
LiVF4 | 3 | top-down | P-1 | -1 | triclinic | 1.9367 | FALSE | 3.959132 | 12.98404 | 27.43898
Li2CrP4O13 | 4 | top-down | P1 | 1 | triclinic | 0.6505 | FALSE | 4.977607 | 7.883015 | 26.784795
Li3Sb2(PO4)3 | 4 | top-down | P-3 | -3 | trigonal | 3.3088 | FALSE | 8.82852298 | 8.828523 | 28.661246
K2HgCl4 | 3 | top-down | P2_1/m | 2/m | monoclinic | 2.6433 | FALSE | 7.87274285 | 9.05305849 | 26.316422
Te6MoBr3 | 3 | top-down | P-1 | -1 | triclinic | 1.1226 | FALSE | 8.477225 | 17.07187 | 30.566166
Zn3P2 | 2 | top-down | P-4m2 | -42m | tetragonal | 1.4536 | TRUE | 8.29939897 | 8.29939897 | 28.068925
Hg4P2O7 | 3 | top-down | P2/c | 2/m | monoclinic | 2.888 | TRUE | 8.929709 | 9.83628 | 26.94499
Sn2P3O10 | 3 | top-down | P2_1/m | 2/m | monoclinic | 0 | FALSE | 4.92626349 | 8.73355968 | 29.387033
SnBrCl | 3 | top-down | P4/nmm | 4/mmm | tetragonal | 1.8881 | TRUE | 6.14053699 | 6.14053699 | 26.468116
Pb3SO6 | 3 | top-down | Pmma | mmm | orthorhombic | 2.9439 | TRUE | 5.71954417 | 10.06136662 | 25.398883
HoIO | 3 | top-down | P-3m1 | -3m | trigonal | 2.4528 | TRUE | 3.89391336 | 3.893913 | 27.13963
LiSbO2 | 3 | top-down | P2/c | 2/m | monoclinic | 2.6038 | FALSE | 5.295713 | 5.385203 | 21.85444
KCrIO6 | 4 | top-down | P2_1/c | 2/m | monoclinic | 2.6847 | FALSE | 4.56734096 | 14.21434 | 27.91105
AgBi2F12 | 3 | top-down | P-1 | -1 | triclinic | 0.3638 | FALSE | 5.149233 | 5.605613 | 28.061821
In(IO3)3 | 3 | top-down | P-3 | -3 | trigonal | 3.5169 | FALSE | 9.84084778 | 9.840847 | 23.080881
YI3 | 2 | top-down | P-31m | -3m | trigonal | 2.8543 | FALSE | 7.51052582 | 7.510526 | 23.545523
Nb4IrSe10 | 3 | top-down | P-1 | -1 | triclinic | 0 | FALSE | 6.075911 | 9.303536 | 23.406478
LiV(SO4)3 | 4 | top-down | P-1 | -1 | triclinic | 1.1299 | FALSE | 7.650203 | 8.994592 | 26.277647
YCrF5 | 3 | top-down | Pmmm | mmm | orthorhombic | 0 | FALSE | 4.44318436 | 8.3815554 | 24.388318
LiNiPO4 | 4 | top-down | P2_1 | 2 | monoclinic | 2.533 | FALSE | 5.13521978 | 8.4709591 | 27.207246
LiWF6 | 3 | top-down | P2_1/c | 2/m | monoclinic | 3.4707 | FALSE | 5.0048702 | 10.13398 | 27.092546
Tm(HO)3 | 3 | top-down | P2_1/c | 2/m | monoclinic | 4.3336 | FALSE | 6.02570852 | 10.83897701 | 24.367563
Li2Cr(PO4)2 | 4 | top-down | P-3 | -3 | trigonal | 0 | FALSE | 4.845463 | 4.857065 | 29.65858
VZnF5 | 3 | top-down | P-1 | -1 | triclinic | 1.1654 | FALSE | 7.50319 | 7.833817 | 20.404759
CeGe5 | 2 | top-down | Pmmm | mmm | orthorhombic | 0 | FALSE | 3.4551894 | 6.33142662 | 22.763085
LuPS4 | 3 | top-down | P2_1/c | 2/m | monoclinic | 2.27 | TRUE | 6.45239801 | 12.49793632 | 25.128897
NaH4BrO2 | 4 | top-down | P2_1/c | 2/m | monoclinic | 3.8636 | FALSE | 6.553528 | 10.11487916 | 24.38305
MgW4O9 | 3 | top-down | P4/n | 4/m | tetragonal | 1.7813 | TRUE | 9.205639 | 9.206734 | 26.528193
KBiF4 | 3 | top-down | Cm | m | monoclinic | 0.8259 | FALSE | 4.29763102 | 4.186798 | 32.482668
VF4 | 2 | top-down | Pmmn | mmm | orthorhombic | 2.3159 | TRUE | 7.43714899 | 7.57333341 | 23.484716
Hg3Se3O10 | 3 | top-down | P2_1 | 2 | monoclinic | 2.3436 | TRUE | 5.57500112 | 11.37429 | 30.467217
ZnP2WO7 | 4 | top-down | P-1 | -1 | triclinic | 1.4008 | FALSE | 5.770145 | 6.545285 | 30.224699
RbV3(SeO6)2 | 4 | top-down | P3 | 3 | trigonal | 2.3318 | FALSE | 7.14105516 | 7.141056 | 25.24345
HoBiO3 | 3 | top-down | P-3 | -3 | trigonal | 3.3388 | FALSE | 6.03159468 | 6.031594 | 25.183875
FeP4 | 2 | top-down | P2_1/c | 2/m | monoclinic | 0.1278 | FALSE | 6.14930327 | 11.13866023 | 24.453123
Te2OsCl12 | 3 | top-down | P-1 | -1 | triclinic | 0 | FALSE | 6.488655 | 6.898634 | 28.62268
NaSbMoO5 | 4 | top-down | P2_1/c | 2/m | monoclinic | 3.4459 | FALSE | 5.59519078 | 10.89725812 | 27.633572
Cr2O5 | 2 | top-down | Pmmn | mmm | orthorhombic | 0.6681 | FALSE | 3.71718135 | 10.62082182 | 24.13305
MgTi4O9 | 3 | top-down | P4/n | 4/m | tetragonal | 2.7488 | FALSE | 8.50069191 | 8.50069191 | 26.165499
Mg(HO)2 | 3 | top-down | P-3m1 | -3m | trigonal | 3.5454 | TRUE | 3.15891827 | 3.158918 | 24.029001
PbSeO4 | 3 | top-down | P2_1/c | 2/m | monoclinic | 3.4876 | FALSE | 7.28585633 | 8.91099429 | 24.145796
TaTe5Pt | 3 | top-down | Pmma | mmm | orthorhombic | 0 | FALSE | 3.78291967 | 15.61777579 | 24.518961
CuH2SeO5 | 4 | top-down | P-1 | -1 | triclinic | 0 | FALSE | 5.065236 | 10.00183 | 24.107494
Nb2SiTe4 | 3 | top-down | Pbam | mmm | orthorhombic | 0.5205 | FALSE | 6.42628305 | 7.96084344 | 23.785815
Ge5(Te4As)2 | 3 | top-down | P-3m1 | -3m | trigonal | 0.3228 | FALSE | 4.20763943 | 4.20764 | 64.274862
Bi2S3 | 2 | top-down | P2_1/m | 2/m | monoclinic | 1.4831 | FALSE | 4.03143858 | 9.47647452 | 24.948012
Li2Cu2F7 | 3 | top-down | P2_1 | 2 | monoclinic | 0 | FALSE | 3.83092 | 5.230342 | 29.469277
VSb(PO4)2 | 4 | top-down | P2_1/m | 2/m | monoclinic | 1.8884 | TRUE | 4.87938179 | 5.95198005 | 31.241379
ZnSnO2 | 3 | top-down | P-1 | -1 | triclinic | 1.9709 | FALSE | 3.394476 | 7.947137 | 26.334238
Mn2OF4 | 3 | top-down | Pmn2_1 | mm2 | orthorhombic | 0.6672 | FALSE | 3.05254051 | 12.07691971 | 22.802249
Sr2Cu2TeO7 | 4 | top-down | Pmc2_1 | mm2 | orthorhombic | 0 | FALSE | 5.122614 | 5.190454 | 30.001916
V3(HO2)4 | 3 | top-down | Cm | m | monoclinic | 1.4355 | FALSE | 3.88283596 | 8.731474 | 26.79566
TeAuI | 3 | top-down | P2_1/c | 2/m | monoclinic | 1.0945 | FALSE | 7.29083613 | 7.72646803 | 24.72051
TeCF2 | 3 | top-down | P-1 | -1 | triclinic | 1.6149 | FALSE | 6.997675 | 7.322262 | 24.14299
Ta2Te4Br10O | 4 | top-down | P-1 | -1 | triclinic | 1.0839 | FALSE | 8.873313 | 10.88579 | 25.069232
Li2Fe(PO3)4 | 4 | top-down | P-1 | -1 | triclinic | 4.1367 | FALSE | 5.300729 | 7.188772 | 27.561819
ZnCr4O9 | 3 | top-down | P4/n | 4/m | tetragonal | 0.7474 | FALSE | 8.42501915 | 8.42501915 | 25.463914
KBi(PS3)2 | 4 | top-down | P2_1 | 2 | monoclinic | 1.7368 | FALSE | 6.81715 | 7.1895444 | 29.278027
CrAg(PS3)2 | 4 | top-down | P2/c | 2/m | monoclinic | 0.9681 | FALSE | 5.95272472 | 10.62874114 | 23.750879
Li3Sb2(PO4)3 | 4 | top-down | C2 | 2 | monoclinic | 3.9374 | FALSE | 8.307639 | 8.307639 | 25.624285
PdI2 | 2 | top-down | P2_1/c | 2/m | monoclinic | 1.1895 | FALSE | 6.99733575 | 8.50919069 | 25.961925
ZnCrF5 | 3 | top-down | P2/c | 2/m | monoclinic | 3.4739 | FALSE | 6.962639 | 5.694969 | 23.821763
CaH4(ClO)2 | 4 | top-down | Pnc2 | mm2 | orthorhombic | 5.0419 | FALSE | 5.71018969 | 7.37467349 | 25.201808
Na(NO)2 | 3 | top-down | P1 | 1 | triclinic | 0 | FALSE | 3.706132 | 3.722836 | 27.41673
ZnCu(GeO3)2 | 4 | top-down | P2_1/c | 2/m | monoclinic | 0.029 | TRUE | 5.257847 | 9.64664245 | 28.570113
SbO2 | 2 | top-down | P1 | 1 | triclinic | 0.7075 | FALSE | 6.359037 | 7.464632 | 33.023735
IO2 | 2 | top-down | P2_1/c | 2/m | monoclinic | 1.7444 | FALSE | 6.91218874 | 8.27438851 | 24.518267
Mo2O5 | 2 | top-down | Pmmn | mmm | orthorhombic | 1.5426 | TRUE | 3.95721579 | 11.56675 | 25.358914
LiHSO4 | 4 | top-down | P2_1/c | 2/m | monoclinic | 5.3467 | TRUE | 7.26817002 | 8.27497704 | 26.720026
ZnH4(ClO3)2 | 4 | top-down | P2_1/c | 2/m | monoclinic | 2.8222 | FALSE | 6.33372577 | 8.500715 | 21.748201
CuSeO3 | 3 | top-down | P2_1/c | 2/m | monoclinic | 0.1344 | FALSE | 6.12848981 | 12.37304751 | 22.104064
Pb3SO6 | 3 | top-down | P-1 | -1 | triclinic | 2.773 | FALSE | 5.822156 | 7.101484 | 28.407918
CuPO3 | 3 | top-down | P2_1/c | 2/m | monoclinic | 1.215 | TRUE | 4.74015688 | 12.14054259 | 27.977278
Li2FeP2O7 | 4 | top-down | P-42_1m | -42m | tetragonal | 3.9122 | FALSE | 7.79798143 | 7.79798143 | 24.73417
Ca2MgSi2O7 | 4 | top-down | P-42_1m | -42m | tetragonal | 3.1476 | TRUE | 8.630984 | 8.630983 | 18.17836
Sb2O3 | 2 | top-down | Pmma | mmm | orthorhombic | 1.5136 | TRUE | 3.3608858 | 15.62807267 | 24.810649
ZnNi2S5 | 3 | top-down | P2_1/m | 2/m | monoclinic | 0 | FALSE | 4.18985643 | 12.8967 | 21.10285
Tl2SO3 | 3 | top-down | P2_1/c | 2/m | monoclinic | 2.967 | FALSE | 6.69789124 | 11.24698 | 23.363984
Mn4ZnO9 | 3 | top-down | P4/n | 4/m | tetragonal | 0 | FALSE | 8.540502 | 8.540963 | 24.33623
Zn2(PS3)3 | 3 | top-down | C2/m | 2/m | monoclinic | 1.7018 | TRUE | 10.69925586 | 10.59317 | 24.549138
CuMoF6 | 3 | top-down | P-1 | -1 | triclinic | 0 | FALSE | 5.045872 | 5.426892 | 23.685121
Tl2S | 2 | top-down | P3 | 3 | trigonal | 1.4621 | FALSE | 12.21162116 | 12.21162 | 23.381968
LiV2NiO6 | 4 | top-down | P2/c | 2/m | monoclinic | 1.3546 | FALSE | 5.731639 | 9.802684 | 21.309303
CuTe2O5 | 3 | top-down | P2_1/c | 2/m | monoclinic | 0.4114 | FALSE | 7.54057374 | 8.98887161 | 26.558725
AlBiCl6 | 3 | top-down | P2_1/c | 2/m | monoclinic | 3.998 | FALSE | 10.9872403 | 17.62235 | 24.640342
CeP3H8O7 | 4 | top-down | P-1 | -1 | triclinic | 0.3119 | FALSE | 7.080632 | 9.585399 | 28.178283
ZnFeF5 | 3 | top-down | P2/c | 2/m | monoclinic | 3.2269 | TRUE | 7.26493 | 5.431334 | 23.767919
VOF3 | 3 | top-down | P2_1/c | 2/m | monoclinic | 3.5796 | FALSE | 5.0593362 | 9.38107959 | 24.573827
V4S9Br4 | 3 | top-down | P4/nmm | 4/mmm | tetragonal | 0.6503 | FALSE | 10.84179367 | 10.84179367 | 25.02459
ReBiO5 | 3 | top-down | P2_1/c | 2/m | monoclinic | 2.6675 | FALSE | 9.23386267 | 12.07790109 | 23.675125
AlH4(SeO4)2 | 4 | top-down | P2_1/c | 2/m | monoclinic | 0 | FALSE | 5.36523237 | 9.491967 | 25.95364
Ag2WS4 | 3 | top-down | P2_1/m | 2/m | monoclinic | 0.9264 | FALSE | 7.352132 | 7.25824346 | 23.112633
ZnC2(SN)2 | 4 | top-down | P-1 | -1 | triclinic | 3.8952 | FALSE | 7.705301 | 7.819782 | 29.380446
VSeO4 | 3 | top-down | P2_1/c | 2/m | monoclinic | 2.6831 | FALSE | 7.90974278 | 9.72227111 | 23.427207
Li3BiH8O7 | 4 | top-down | P-1 | -1 | triclinic | 3.6282 | FALSE | 6.295408 | 6.882858 | 27.551648
CaSnO2 | 3 | top-down | P-1 | -1 | triclinic | 0.3736 | FALSE | 3.305658 | 8.303844 | 28.232588
BaTl(WO3)2 | 4 | top-down | P1 | 1 | triclinic | 0 | FALSE | 3.891664 | 3.885763 | 28.336523
Yb2Te5O13 | 3 | top-down | P-1 | -1 | triclinic | 1.9871 | FALSE | 7.100826 | 8.910959 | 29.184486
Tl2Ge2Se5 | 3 | top-down | C2 | 2 | monoclinic | 2.0828 | FALSE | 10.99502 | 10.99502 | 25.802324
NdVSb3 | 3 | top-down | Pbcm | mmm | orthorhombic | 0 | FALSE | 5.947479 | 7.999434 | 28.660411
VO2F | 3 | top-down | P2_1/c | 2/m | monoclinic | 2.7242 | TRUE | 8.83324362 | 12.21046861 | 25.329052
AuSeClO3 | 4 | top-down | P-1 | -1 | triclinic | 1.4936 | FALSE | 9.64621 | 10.44158 | 23.096642
Hg2TeBr3 | 3 | top-down | P2_1/c | 2/m | monoclinic | 2.298 | FALSE | 9.95652552 | 12.84383601 | 24.589118
PbSeO3 | 3 | top-down | P2_1/c | 2/m | monoclinic | 3.3704 | FALSE | 8.07528192 | 8.83121779 | 27.177214
LiV2F9 | 3 | top-down | P-1 | -1 | triclinic | 2.0453 | FALSE | 8.163001 | 10.65895 | 22.66426
V3Se2ClO8 | 4 | top-down | P-1 | -1 | triclinic | 1.6571 | FALSE | 6.657125 | 9.722079 | 26.083701
LaPb6ClO7 | 4 | top-down | C2/m | 2/m | monoclinic | 2.2017 | TRUE | 8.15237929 | 10.06514 | 27.604129
Li2Cr4O13 | 3 | top-down | P2_12_12 | 222 | orthorhombic | 1.6432 | FALSE | 7.68229149 | 8.54730344 | 29.90357
AgRuF7 | 3 | top-down | P2_1/c | 2/m | monoclinic | 0 | FALSE | 5.52855637 | 11.38361743 | 28.352984
Au3F8 | 2 | top-down | P2_1/c | 2/m | monoclinic | 0.6221 | FALSE | 7.64344836 | 10.7334486 | 23.417007
Ag2PdCl4 | 3 | top-down | Pmna | mmm | orthorhombic | 1.2462 | FALSE | 9.09952949 | 8.11595422 | 24.653048
Al2CuCl8 | 3 | top-down | P2_1/c | 2/m | monoclinic | 0.5574 | TRUE | 7.15174439 | 12.10520822 | 24.843616
VZnF5 | 3 | top-down | P2_1/c | 2/m | monoclinic | 1.0129 | TRUE | 7.58584475 | 7.64502531 | 28.743294
CaGe2WO6 | 4 | top-down | P2_1/c | 2/m | monoclinic | 1.4238 | FALSE | 5.63709846 | 8.77910127 | 30.418706
MoBr2 | 2 | top-down | P4/mbm | 4/mmm | tetragonal | 2.0481 | FALSE | 11.92942658 | 11.93347639 | 28.91679
Tl3BiI6 | 3 | top-down | P2_1/c | 2/m | monoclinic | 2.4696 | FALSE | 8.98616023 | 13.67938918 | 31.545128
Sc6C2I11 | 3 | top-down | P-1 | -1 | triclinic | 0.3862 | FALSE | 9.009157 | 16.13056 | 27.744233
Ge3Bi2O9 | 3 | top-down | P-6 | -6 | hexagonal | 3.9258 | FALSE | 7.27951416 | 7.279513 | 25.496239
Fe3S4 | 2 | top-down | P-6m2 | -6m2 | hexagonal | 0 | FALSE | 3.08186113 | 3.081862 | 29.22144736
MgN8 | 2 | top-down | P4/m | 4/m | tetragonal | 0.613 | FALSE | 6.2574741 | 6.2574741 | 24.62689561
LaTe3 | 2 | top-down | P4/nmm | 4/mmm | tetragonal | 0 | FALSE | 4.43692452 | 4.44024989 | 29.55819696
ScAg(PSe3)2 | 4 | top-down | P312 | 32 | trigonal | 1.6673 | FALSE | 6.50072029 | 6.50072 | 23.58754373
Pt(NCl)4 | 3 | top-down | P4/mmm | 4/mmm | tetragonal | 0 | FALSE | 5.98605335 | 5.98605335 | 24.77030074
ThTe3 | 2 | top-down | Pmmn | mmm | orthorhombic | 0.6488 | FALSE | 4.41464618 | 6.256664 | 27.21023
SnP3 | 2 | top-down | P-3m1 | -3m | trigonal | 0.4606 | FALSE | 7.17586934 | 7.17587 | 22.43209088
Sc2C | 2 | top-down | P-3m1 | -3m | trigonal | 0 | FALSE | 3.32429822 | 3.324297 | 21.98922132
WO3 | 2 | top-down | P3m1 | 3m | trigonal | 3.2216 | FALSE | 6.08457971 | 6.08458 | 18.96919268
Pb2CO6 | 3 | top-down | P3m1 | 3m | trigonal | 0 | FALSE | 4.87326415 | 4.873263 | 25.08972006
ScCl3 | 2 | top-down | P-31m | -3m | trigonal | 3.8438 | FALSE | 6.36879108 | 6.368792 | 22.75669399
MnOF | 3 | top-down | Pmmm | mmm | orthorhombic | 0 | FALSE | 2.9991473 | 6.23950809 | 22.35783842
Bi2Pt | 2 | top-down | P-3m1 | -3m | trigonal | 0 | FALSE | 7.22202711 | 7.222028 | 22.83558452
CuSi2P3 | 3 | top-down | Pm | m | monoclinic | 0 | FALSE | 3.66110558 | 6.450121 | 26.74372
Ce(SiAu2)2 | 3 | top-down | P4/mmm | 4/mmm | tetragonal | 0 | FALSE | 4.2959807 | 4.30696124 | 24.85877116
CaMnSn | 3 | top-down | P4/nmm | 4/mmm | tetragonal | 0 | FALSE | 4.40228393 | 4.40228393 | 24.88029226
SrMnGe | 3 | top-down | P4/nmm | 4/mmm | tetragonal | 0 | FALSE | 4.00445438 | 4.00445438 | 28.03658292
LaTe2Se | 3 | top-down | P4/nmm | 4/mmm | tetragonal | 0 | FALSE | 4.33990789 | 4.34133705 | 29.03586304
ScAg(PS3)2 | 4 | top-down | P312 | 32 | trigonal | 2.0441 | FALSE | 6.19025612 | 6.190256 | 23.38939022
2003-02-01 | 2 | top-down | P-31m | -3m | trigonal | 0.0401 | FALSE | 6.19455864 | 6.194558 | 22.74500339
MnNiO3 | 3 | top-down | P-3 | -3 | trigonal | 1.4054 | FALSE | 4.98791269 | 4.987913 | 25.07258499
Li2Fe3F8 | 3 | top-down | P-3m1 | -3m | trigonal | 3.4848 | TRUE | 6.22945146 | 6.229452 | 23.50292315
VAg(HO2)2 | 4 | top-down | P2_1/m | 2/m | monoclinic | 2.1941 | FALSE | 3.77679377 | 6.324053 | 28.24454
LiCoPO4 | 4 | top-down | P-31m | -3m | trigonal | 0 | FALSE | 4.86219207 | 4.862193 | 30.116196
Zn(Mo3O8)2 | 3 | top-down | P3m1 | 3m | trigonal | 0.5918 | FALSE | 6.17749468 | 6.177495 | 26.27356164
LiFe2F7 | 3 | top-down | P2_1/m | 2/m | monoclinic | 3.5735 | FALSE | 5.925731 | 9.31561108 | 24.020045
ZnB2(CN)8 | 4 | top-down | P-3m1 | -3m | trigonal | 5.2206 | FALSE | 7.53944839 | 7.539449 | 29.789942
ZnCu(GeO3)2 | 4 | top-down | P2/c | 2/m | monoclinic | 0.1667 | TRUE | 5.132589 | 9.862394 | 24.85953345
LiCuPO4 | 4 | top-down | P-42_1m | -42m | tetragonal | 0 | FALSE | 4.2835914 | 4.31830868 | 26.084149
TiNb2Zn2O8 | 4 | top-down | P-1 | -1 | triclinic | 0.2298 | FALSE | 5.289091 | 5.983296 | 28.64288
CaPbI4 | 3 | top-down | P2_1/c | 2/m | monoclinic | 2.4553 | FALSE | 7.47256449 | 14.35635 | 27.542548
Hg3SbAsS3 | 4 | top-down | P2_1/c | 2/m | monoclinic | 1.4957 | FALSE | 4.37117147 | 19.53762 | 29.42713
Mn3V3(TeO8)2 | 4 | top-down | P1 | 1 | triclinic | 0.9745 | FALSE | 5.814577 | 5.959837 | 28.27788
MoAs2O7 | 3 | top-down | P2_1/c | 2/m | monoclinic | 2.8827 | FALSE | 4.61078056 | 19.20632 | 26.02204
CaTeO3 | 3 | top-down | P2_1 | 2 | monoclinic | 3.3697 | FALSE | 5.66173495 | 8.487501 | 31.19399
KRbMg6O7 | 4 | top-down | P4mm | 4mm | tetragonal | 0.058 | FALSE | 4.29882014 | 4.29882014 | 27.758198
HfFeCl6 | 3 | top-down | P312 | 32 | trigonal | 0.0945 | FALSE | 6.23078645 | 6.230788 | 22.678433
TeO3 | 2 | top-down | P31m | 3m | trigonal | 0.9754 | TRUE | 6.4502439 | 6.450245 | 23.502751
V2O5 | 2 | top-down | Pmn2_1 | mm2 | orthorhombic | 2.617 | FALSE | 5.93800351 | 8.5463992 | 26.097426
ZrHCl | 3 | top-down | P-3m1 | -3m | trigonal | 0 | FALSE | 3.34706347 | 3.347062 | 26.514014
NaTeF5 | 3 | top-down | Pmc2_1 | mm2 | orthorhombic | 5.3311 | FALSE | 6.06803014 | 10.08831869 | 25.116848
Li2Mo(PO4)2 | 4 | top-down | P-3 | -3 | trigonal | 0 | FALSE | 5.00466756 | 5.004667 | 30.171796
I(NO3)2 | 3 | top-down | P-3 | -3 | trigonal | 0 | FALSE | 4.71321564 | 4.713216 | 24.836651
Te(HO2)2 | 3 | top-down | P2_1/c | 2/m | monoclinic | 1.9849 | TRUE | 4.89946857 | 5.24920069 | 24.125075
Li2V3F8 | 3 | top-down | P-3m1 | -3m | trigonal | 2.6094 | TRUE | 6.34125536 | 6.341255 | 24.300824
CeTe3 | 2 | top-down | P4/nmm | 4/mmm | tetragonal | 0 | FALSE | 4.43047223 | 4.4288583 | 29.125406
V3CrO10 | 3 | top-down | P-4m2 | -42m | tetragonal | 0.2462 | FALSE | 6.5341868 | 6.5341868 | 22.121023
GdBr | 2 | top-down | P-3m1 | -3m | trigonal | 0 | FALSE | 3.80687532 | 3.806873 | 26.800199
Sn3Pd | 2 | top-down | P4/mbm | 4/mmm | tetragonal | 0 | FALSE | 6.40143238 | 6.4008276 | 25.862669
LaBr2 | 2 | top-down | P-6m2 | -6m2 | hexagonal | 0.6842 | FALSE | 4.10198727 | 4.101988 | 23.835633
BaNiSn3 | 3 | top-down | P4mm | 4mm | tetragonal | 0 | FALSE | 4.88503599 | 4.88503599 | 23.559787
RbHgSbSe3 | 4 | top-down | P2_1/c | 2/m | monoclinic | 1.8423 | TRUE | 9.95911 | 11.1471713 | 25.46833
Ag2SO3 | 3 | top-down | P2_1/c | 2/m | monoclinic | 2.9361 | TRUE | 8.99618191 | 10.27364 | 18.145804
Mg(SbO2)2 | 3 | top-down | P2_1 | 2 | monoclinic | 2.8453 | TRUE | 6.410448 | 9.655542 | 26.813591
Ge5F12 | 2 | top-down | P2_1/c | 2/m | monoclinic | 4.0551 | TRUE | 7.18680901 | 8.124125 | 26.668061
VBiO5 | 3 | top-down | P2_1/c | 2/m | monoclinic | 0 | FALSE | 8.84376263 | 10.29142086 | 23.603724
Li2V(CO3)3 | 4 | top-down | Pma2 | mm2 | orthorhombic | 2.6002 | FALSE | 9.74744317 | 9.49542025 | 22.594371
MgSb3P3O13 | 4 | top-down | P2_1/m | 2/m | monoclinic | 2.2859 | FALSE | 6.91605546 | 11.37355 | 26.370309
Ba2Tl2Sn3O10 | 4 | top-down | P1 | 1 | triclinic | 0 | FALSE | 3.897437 | 3.814052 | 61.361573
CaPH5O6 | 4 | top-down | Pc | m | monoclinic | 4.7462 | TRUE | 5.711013 | 5.908613 | 27.955927
ZnTeO3 | 3 | top-down | Pca2_1 | mm2 | orthorhombic | 3.311 | TRUE | 6.25267957 | 11.51372513 | 23.551619
Ta3Br7 | 2 | top-down | Pmna | mmm | orthorhombic | 1.2686 | TRUE | 11.76781666 | 13.97999853 | 26.308894
BaH4O3 | 3 | top-down | Pmc2_1 | mm2 | orthorhombic | 4.1383 | TRUE | 3.85530048 | 6.65550064 | 26.210713
SnO2 | 2 | top-down | P3m1 | 3m | trigonal | 0.0289 | FALSE | 6.443751 | 6.445462 | 35.305342
Cr3Se2ClO8 | 4 | top-down | P2_1/m | 2/m | monoclinic | 0.4978 | FALSE | 6.32045 | 9.84378 | 26.09597
NdPb8F19 | 3 | top-down | Cm | m | monoclinic | 3.5512 | FALSE | 4.118735 | 4.121446 | 69.229357
BaSn4O7 | 3 | top-down | P3m1 | 3m | trigonal | 0.5962 | FALSE | 7.20254271 | 7.202544 | 25.296555
NaH4ClO2 | 4 | top-down | P2_1/c | 2/m | monoclinic | 4.4388 | TRUE | 6.34361093 | 9.78200197 | 24.474276
Li3Sn(PO3)6 | 4 | top-down | P1 | 1 | triclinic | 0.4953 | FALSE | 7.556159 | 7.270363 | 29.452199
Cu2H2CO5 | 4 | top-down | P2_1/c | 2/m | monoclinic | 0 | FALSE | 10.52541 | 11.86106327 | 21.451298
Mo3Se2ClO8 | 4 | top-down | P2_1 | 2 | monoclinic | 1.4081 | FALSE | 7.170015 | 10.01548 | 25.801738
AlCuF5 | 3 | top-down | Pmmm | mmm | orthorhombic | 0 | FALSE | 3.66001468 | 7.33254817 | 22.82967352
KTeF5 | 3 | top-down | Pbcm | mmm | orthorhombic | 5.2032 | TRUE | 7.07669732 | 12.82979302 | 24.557568
Li2CrP4O13 | 4 | top-down | P-1 | -1 | triclinic | 0.344 | TRUE | 4.952012 | 7.840996 | 31.82178
SbO2 | 2 | top-down | P-1 | -1 | triclinic | 2.2122 | FALSE | 6.1047 | 9.656072 | 30.457441
LiCrP4O13 | 4 | top-down | P1 | 1 | triclinic | 0 | FALSE | 5.036957 | 7.77749 | 32.686972
HfTe3Se8 | 3 | top-down | P-1 | -1 | triclinic | 0.5355 | FALSE | 7.472621 | 7.610995 | 35.327287
ZnMoF5 | 3 | top-down | P1 | 1 | triclinic | 2.1987 | FALSE | 7.910034 | 7.826421 | 24.111095
Na2Ti2O5 | 3 | top-down | Pca2_1 | mm2 | orthorhombic | 2.4453 | FALSE | 9.31937492 | 10.81057942 | 25.900174
MnPO4 | 3 | top-down | P2_1/c | 2/m | monoclinic | 1.6749 | FALSE | 5.99469051 | 10.64699 | 22.72246
CuHClO | 4 | top-down | P2_1/c | 2/m | monoclinic | 0.2189 | FALSE | 4.892202 | 6.16565965 | 23.775924
NiPO4 | 3 | top-down | P1 | 1 | triclinic | 0.0889 | FALSE | 6.431386 | 6.403257 | 27.034503
CaMoAsO5 | 4 | top-down | P1 | 1 | triclinic | 1.3382 | FALSE | 6.178453 | 9.132881 | 24.47218
KSb2F7 | 3 | top-down | P2_1/c | 2/m | monoclinic | 4.2587 | FALSE | 7.51356824 | 8.266666 | 28.438467
KAs2F7 | 3 | top-down | P2_1/c | 2/m | monoclinic | 4.8013 | FALSE | 7.35000233 | 8.581216 | 26.944822
Ge(PbS2)2 | 3 | top-down | P2_1/c | 2/m | monoclinic | 1.9672 | FALSE | 8.18136634 | 10.92336 | 28.03762
BaY3Cl11 | 3 | top-down | Pmma | mmm | orthorhombic | 4.0264 | FALSE | 5.27050859 | 10.20061087 | 61.77525091
Na2UI6 | 3 | top-down | P3m1 | 3m | trigonal | 0.039 | FALSE | 12.37323161 | 12.37323 | 28.731545
BaCO3 | 3 | top-down | P2/m | 2/m | monoclinic | 2.0158 | TRUE | 6.24677813 | 6.19278 | 22.274106
CuSeO3 | 3 | top-down | P-1 | -1 | triclinic | 0 | FALSE | 4.703878 | 10.58992 | 27.247586
Rb2U3(IO5)4 | 4 | top-down | P-1 | -1 | triclinic | 1.8146 | FALSE | 7.065932 | 7.875829 | 30.747025
BiOF | 3 | top-down | P2_1/c | 2/m | monoclinic | 3.2822 | TRUE | 7.54617922 | 10.25726137 | 28.716053
Mn3(SeO3)4 | 3 | top-down | P-1 | -1 | triclinic | 0.9491 | FALSE | 8.270089 | 10.127 | 26.200949
ZnWF5 | 3 | top-down | P2/c | 2/m | monoclinic | 0 | FALSE | 7.677686 | 7.801296 | 21.481084
LiSb(PO3)4 | 4 | top-down | P2/c | 2/m | monoclinic | 2.8648 | FALSE | 7.327424 | 9.900912 | 28.62984969
Li2NbP4O13 | 4 | top-down | P-1 | -1 | triclinic | 0.2624 | FALSE | 5.150828 | 8.023432 | 32.879108
YBi3F15 | 3 | top-down | P2_1/m | 2/m | monoclinic | 1.1719 | FALSE | 10.95253 | 11.26898165 | 28.797671
LiSn4(PO4)3 | 4 | top-down | P-1 | -1 | triclinic | 3.1972 | FALSE | 9.506995 | 11.04238 | 25.189962
ZnFe4O9 | 3 | top-down | P-1 | -1 | triclinic | 0 | FALSE | 8.507891 | 8.468532 | 23.806868
RbBiF4 | 3 | top-down | P1 | 1 | triclinic | 0 | FALSE | 3.940831 | 4.364844 | 60.338868
Cu2WO4 | 3 | top-down | P-1 | -1 | triclinic | 0.7605 | FALSE | 7.459039 | 8.139377 | 26.72657
RbReCl4 | 3 | top-down | Pmma | mmm | orthorhombic | 1.1604 | TRUE | 11.21892532 | 15.21868576 | 23.93883041
Sn4SI6 | 3 | top-down | P2_1/m | 2/m | monoclinic | 1.7064 | FALSE | 4.43124642 | 26.52008 | 25.39652
LiVF6 | 3 | top-down | P2_1/c | 2/m | monoclinic | 3.4307 | FALSE | 10.53838 | 10.29540546 | 25.23143
BiAuCl6 | 3 | top-down | P-1 | -1 | triclinic | 1.0021 | FALSE | 10.07581 | 14.16962 | 31.01733
B2S3 | 2 | top-down | P-1 | -1 | triclinic | 2.6824 | FALSE | 10.82747 | 17.45176 | 38.83636
As2WO7 | 3 | top-down | P2_1/c | 2/m | monoclinic | 3.2724 | FALSE | 8.12487801 | 9.923704 | 26.99575
CrO2 | 2 | top-down | Cm | m | monoclinic | 0.1976 | FALSE | 5.997101 | 5.983276 | 34.022254
Sb3O2F5 | 3 | top-down | P2/c | 2/m | monoclinic | 3.8486 | FALSE | 8.103164 | 12.68616 | 26.5164651
Cu2WO4 | 3 | top-down | P-1 | -1 | triclinic | 0.9018 | TRUE | 7.43592 | 8.336251 | 25.73684
Y(CuO2)3 | 3 | top-down | P1 | 1 | triclinic | 0 | FALSE | 3.630767 | 8.858467 | 24.58077
Cu3OF5 | 3 | top-down | P-1 | -1 | triclinic | 0 | FALSE | 5.257705 | 5.52538 | 27.26746
As | 1 | bottom-up | P4/mmm | 4/mmm | tetragonal | 0 | FALSE | 2.59339635 | 2.59339635 | 20
Al | 1 | bottom-up | P4/mmm | 4/mmm | tetragonal | 0 | FALSE | 2.6676028 | 2.6676028 | 20
P | 1 | bottom-up | P4/mmm | 4/mmm | tetragonal | 0 | FALSE | 2.30734031 | 2.30734031 | 20
Al | 1 | bottom-up | Pmma | mmm | orthorhombic | 0 | FALSE | 2.68861205 | 2.76760895 | 22.343883
Si | 1 | bottom-up | P-3m1 | -3m | trigonal | 0.0003 | TRUE | 3.87590945 | 3.875456 | 20.688228
In | 1 | bottom-up | P4/mmm | 4/mmm | tetragonal | 0 | FALSE | 3.02064307 | 3.02064307 | 20
N2 | 1 | bottom-up | Pmma | mmm | orthorhombic | 2.9697 | FALSE | 3.557615 | 6.769193 | 20
Ga | 1 | bottom-up | P6/mmm | 6/mmm | hexagonal | 0 | FALSE | 2.768388 | 2.768384 | 20
Cl2 | 1 | bottom-up | P4/mmm | 4/mmm | tetragonal | 0 | FALSE | 2.631035 | 2.631035 | 20
S | 1 | bottom-up | Pmma | mmm | orthorhombic | 0 | FALSE | 3.18808 | 3.633126 | 21.025149
Bi | 1 | bottom-up | P4/mmm | 4/mmm | tetragonal | 0 | FALSE | 3.11127439 | 3.11127439 | 20
Sn | 1 | bottom-up | P-3m1 | -3m | trigonal | 0.0008 | TRUE | 4.65887029 | 4.657853 | 20.688228
Se | 1 | bottom-up | P4/mmm | mmm | tetragonal | 0 | FALSE | 2.65401704 | 5.28376768 | 19.985261
Pb | 1 | bottom-up | P-3m1 | -3m | trigonal | 0 | FALSE | 4.8907097 | 4.922401 | 20.688228
Tl | 1 | bottom-up | P4/mmm | 4/mmm | tetragonal | 0 | FALSE | 3.13594196 | 3.13594196 | 20
B | 1 | bottom-up | P4/mmm | 4/mmm | tetragonal | 0 | FALSE | 1.75633274 | 1.75633274 | 20
N2 | 1 | bottom-up | P-3m1 | -3m | trigonal | 3.811 | FALSE | 2.29357 | 2.293465 | 21.522725
Cl2 | 1 | bottom-up | Pbam | mmm | orthorhombic | 2.3431 | FALSE | 4.05599846 | 8.09905766 | 19.861582
Si | 1 | bottom-up | P4/mmm | 4/mmm | tetragonal | 0 | FALSE | 2.425046 | 2.425046 | 20
In | 1 | bottom-up | Pmma | mmm | orthorhombic | 0 | FALSE | 3.00759205 | 3.12815643 | 22.343883
Sn | 1 | bottom-up | P-3m1 | -3m | trigonal | 0 | FALSE | 3.37169813 | 3.371699 | 22.485215
Tl | 1 | bottom-up | Pmma | mmm | orthorhombic | 0 | FALSE | 3.15024344 | 3.23420886 | 22.343883
Pd | 1 | bottom-up | P-3m1 | 2/m | trigonal | 0 | FALSE | 2.696529 | 4.663903 | 22.024152
N2 | 1 | bottom-up | P4/mmm | 4/mmm | tetragonal | 3.3067 | TRUE | 3.79007163 | 3.79007163 | 20
Mg | 1 | bottom-up | Cmmm | mmm | orthorhombic | 0 | FALSE | 5.421932 | 5.421932 | 20
Ge | 1 | bottom-up | P4/mmm | 4/mmm | tetragonal | 0 | FALSE | 2.576611 | 2.576612 | 20
As | 1 | bottom-up | Pm | m | monoclinic | 1.2465 | FALSE | 6.016479 | 6.889275 | 23.456171
S | 1 | bottom-up | P2/m | 2/m | monoclinic | 0 | FALSE | 3.084054 | 3.862832 | 21.823423
N2 | 1 | bottom-up | Pmna | mmm | orthorhombic | 0 | FALSE | 2.16223747 | 4.97348112 | 22.120631
P | 1 | bottom-up | P2_1/m | 2/m | monoclinic | 0.1078 | FALSE | 3.46889832 | 4.18061746 | 23.344567
Sb | 1 | bottom-up | Pbam | mmm | orthorhombic | 0 | FALSE | 5.89614832 | 7.6492124 | 24.520602
Ba | 1 | bottom-up | P4/mmm | 4/mmm | tetragonal | 0 | FALSE | 5.93082 | 5.930819 | 20
Sb | 1 | bottom-up | Pm | m | monoclinic | 0.9075 | FALSE | 6.646953 | 7.708244 | 23.456171
Si | 1 | bottom-up | Cmmm | mmm | orthorhombic | 0 | FALSE | 6.698897 | 6.698897 | 22.476621
As | 1 | bottom-up | Pbam | mmm | orthorhombic | 0 | FALSE | 4.75465312 | 7.46366431 | 24.520602
Bi | 1 | bottom-up | Pm | m | monoclinic | 0.7056 | FALSE | 6.646649 | 8.083226 | 23.456171
Al | 1 | bottom-up | P6/mmm | 6/mmm | hexagonal | 0 | FALSE | 2.706965 | 2.707056 | 20
B | 1 | bottom-up | Pmma | mmm | orthorhombic | 0 | FALSE | 3.70526996 | 1.603298 | 22.343883
Si | 1 | bottom-up | P-3m1 | -3m | trigonal | 0 | FALSE | 2.78170132 | 2.781702 | 22.485215
Sn | 1 | bottom-up | P4/mmm | 4/mmm | tetragonal | 0 | FALSE | 2.97503 | 2.97503 | 20
Pb | 1 | bottom-up | P4/mmm | 4/mmm | tetragonal | 0 | FALSE | 3.123298 | 3.123299 | 20
S | 1 | bottom-up | P4/mmm | mmm | tetragonal | 0 | FALSE | 2.37201393 | 4.76498843 | 19.985261
Ge | 1 | bottom-up | P-3m1 | -3m | trigonal | 0 | FALSE | 3.03077379 | 3.030774 | 22.485215
P | 1 | bottom-up | P4/nmm | 4/mmm | tetragonal | 0 | FALSE | 3.59123592 | 3.59012997 | 23.788442
In | 1 | bottom-up | P6/mmm | 6/mmm | hexagonal | 0 | FALSE | 3.199301 | 3.199298 | 20
F2 | 1 | bottom-up | P4/mmm | 4/mmm | tetragonal | 0 | FALSE | 1.977911 | 1.977911 | 20
Pt | 1 | bottom-up | P-3m1 | 2/m | trigonal | 0 | FALSE | 2.693757 | 4.665843 | 22.024152
Si | 1 | bottom-up | Pmmm | mmm | orthorhombic | 0 | FALSE | 4.552103 | 4.552103 | 22.532188
F2 | 1 | bottom-up | Pbam | mmm | orthorhombic | 2.8545 | FALSE | 3.5851717 | 6.2011204 | 19.861582
N2 | 1 | bottom-up | Pmna | mmm | orthorhombic | 0 | FALSE | 2.17794719 | 3.2717692 | 22.423865
Be | 1 | bottom-up | P4/mmm | 4/mmm | tetragonal | 0 | FALSE | 2.802033 | 2.802033 | 20
N2 | 1 | bottom-up | Pm | m | monoclinic | 1.9919 | FALSE | 3.942205 | 6.574889 | 23.456171
Si | 1 | bottom-up | P6/mmm | 6/mmm | hexagonal | 0.0001 | TRUE | 3.91602 | 3.915984 | 23.996075
Tl | 1 | bottom-up | P6/mmm | 6/mmm | hexagonal | 0 | FALSE | 3.292209 | 3.292039 | 20
P | 1 | bottom-up | Pbam | mmm | orthorhombic | 0 | FALSE | 4.365182 | 7.433718 | 24.520602
N2 | 1 | bottom-up | P2_1/m | 2/m | monoclinic | 0 | FALSE | 2.181443 | 3.241969 | 23.344567
Sn | 1 | bottom-up | P6/mmm | 6/mmm | hexagonal | 0 | FALSE | 4.78245 | 4.794708 | 19.996729
Fe3GeTe2 | 3 | from-literature | P-6m2 | -6m2 | hexagonal | 0 | FALSE | 4.04538102 | 4.045382 | 25.219689
Si2BN | 3 | from-literature | Cmmm | mmm | orthorhombic | 0.0224 | FALSE | 6.368559 | 6.456246 | 20
MoCl5 | 2 | bottom-up | Pmma | mmm | orthorhombic | 0 | FALSE | 3.20848 | 16.5594 | 23.526092
PbSe2 | 2 | bottom-up | P-4m2 | -42m | tetragonal | 0.2821 | FALSE | 4.06559936 | 4.06559936 | 22.855457
SeN | 2 | bottom-up | P4/nmm | 4/mmm | tetragonal | 0 | FALSE | 3.92011983 | 3.92011983 | 21.297207
HgO | 2 | bottom-up | P-6m2 | -6m2 | hexagonal | 0.2519 | FALSE | 3.76906678 | 3.769066 | 20.634921
ZnAs | 2 | bottom-up | Amm2 | mm2 | orthorhombic | 0 | FALSE | 4.207552 | 4.207552 | 20.274504
TbAs2 | 2 | bottom-up | C222 | 222 | orthorhombic | 0 | FALSE | 3.16659607 | 3.361181 | 24.923409
Al2Te3 | 2 | bottom-up | P-3m1 | -3m | trigonal | 0 | FALSE | 4.02659155 | 4.026592 | 26.980377
GaNi2 | 2 | bottom-up | P-6m2 | -6m2 | hexagonal | 0 | FALSE | 2.679352 | 2.679352 | 22.780419
ScSn5 | 2 | bottom-up | Pmmm | mmm | orthorhombic | 0 | FALSE | 3.27020544 | 6.14401591 | 23.460598
ZnTe | 2 | bottom-up | P3m1 | 3m | trigonal | 1.3438 | FALSE | 4.42324742 | 4.423247 | 20.16693
Al3Os2 | 2 | bottom-up | P4/mmm | 4/mmm | tetragonal | 0 | FALSE | 3.07173875 | 3.07173875 | 25.544133
CaBi | 2 | bottom-up | Pmm2 | mm2 | orthorhombic | 0 | FALSE | 3.59161976 | 5.89820206 | 27.11141
SrBi | 2 | bottom-up | Pmm2 | mm2 | orthorhombic | 0 | FALSE | 3.76096679 | 6.20788596 | 27.11141
ZnS | 2 | bottom-up | P3m1 | 3m | trigonal | 2.5839 | TRUE | 3.88045992 | 3.88046 | 20.16693
DyAs2 | 2 | bottom-up | C222 | 222 | orthorhombic | 0 | FALSE | 3.15386711 | 3.343123 | 24.915313
TbSn2 | 2 | bottom-up | P4/mmm | 4/mmm | tetragonal | 0 | FALSE | 3.78315751 | 3.78315751 | 22.621078
Ni2B | 2 | bottom-up | P-6m2 | -6m2 | hexagonal | 0 | FALSE | 2.5244 | 2.524401 | 22.780419
YAs2 | 2 | bottom-up | C222 | 222 | orthorhombic | 0 | FALSE | 3.20812665 | 3.495679 | 24.904261
Tl2Se3 | 2 | bottom-up | P-3m1 | -3m | trigonal | 0 | FALSE | 4.10852609 | 4.108526 | 26.980377
TbP2 | 2 | bottom-up | C222 | 222 | orthorhombic | 0 | FALSE | 3.12638862 | 3.492262 | 24.923409
CuN2 | 2 | bottom-up | Pmmm | mmm | orthorhombic | 0 | FALSE | 2.82016105 | 4.68474265 | 20.816747
In3Os2 | 2 | bottom-up | P4/mmm | 4/mmm | tetragonal | 0 | FALSE | 3.26589022 | 3.26589022 | 25.544133
Sr2Si | 2 | bottom-up | P4/nmm | 4/mmm | tetragonal | 0.0133 | TRUE | 8.567168 | 8.570929 | 28.824571
BaU | 2 | bottom-up | P3m1 | 3m | trigonal | 0 | FALSE | 3.33068613 | 3.330686 | 23.108247
RhC2 | 2 | bottom-up | C2/m | 2/m | monoclinic | 0 | FALSE | 2.786437 | 3.643546 | 24.321311
Sr3Ge | 2 | bottom-up | P4mm | 4mm | tetragonal | 0.1264 | FALSE | 5.08012333 | 5.07307946 | 22.353476
GeO | 2 | bottom-up | C2/m | 2/m | monoclinic | 2.7224 | FALSE | 3.296503 | 3.296503 | 22.789061
BiTe | 2 | bottom-up | P2_1/m | 2/m | monoclinic | 0 | FALSE | 4.607543 | 4.916593 | 22.849215
TiTe3 | 2 | bottom-up | P2_1/m | 2/m | monoclinic | 0 | FALSE | 3.75556613 | 5.95449649 | 26.856246
Ga3Ru2 | 2 | bottom-up | P4/mmm | 4/mmm | tetragonal | 0 | FALSE | 3.0809275 | 3.0809275 | 25.544133
HoS3 | 2 | bottom-up | P4/nmm | 4/mmm | tetragonal | 0 | FALSE | 3.67817337 | 3.67817337 | 29.088529
YbI3 | 2 | bottom-up | Pmmn | mmm | orthorhombic | 0 | FALSE | 4.2312222 | 9.52399742 | 23.788895
NdPb5 | 2 | bottom-up | Pmmm | mmm | orthorhombic | 0 | FALSE | 4.38503234 | 7.04708323 | 23.414028
Ga2Se3 | 2 | bottom-up | P-3m1 | -3m | trigonal | 0 | FALSE | 3.74879584 | 3.748795 | 26.456756
KC12 | 2 | bottom-up | P6/mmm | 6/mmm | hexagonal | 0 | FALSE | 4.2923148 | 4.292315 | 23.785746
YP2 | 2 | bottom-up | C222 | 222 | orthorhombic | 0 | FALSE | 3.14269614 | 3.477226 | 24.904261
NaC12 | 2 | bottom-up | P6/mmm | 6/mmm | hexagonal | 0 | FALSE | 4.30140853 | 4.301409 | 23.785746
SnS2 | 2 | bottom-up | P-4m2 | -42m | tetragonal | 1.4874 | FALSE | 3.75894804 | 3.75894804 | 22.855457
TiSe3 | 2 | bottom-up | Pmmn | mmm | orthorhombic | 0.0369 | TRUE | 3.56203249 | 5.35048635 | 26.856246
AlNi2 | 2 | bottom-up | P-6m2 | -6m2 | hexagonal | 0 | FALSE | 2.648174 | 2.648175 | 22.780419
In2S3 | 2 | bottom-up | P-3m1 | -3m | trigonal | 1.2342 | FALSE | 3.83196709 | 3.831966 | 26.456756
KC2 | 2 | bottom-up | P4/nmm | 4/mmm | tetragonal | 0.3969 | TRUE | 4.28817222 | 4.28817222 | 24.906801
Sr3Sn | 2 | bottom-up | P4mm | 4mm | tetragonal | 0.1711 | FALSE | 5.22036316 | 5.22124759 | 22.353476
SrBi2 | 2 | bottom-up | C2/m | 2/m | monoclinic | 0 | FALSE | 3.57718274 | 7.549623 | 24.980012
TlPt2 | 2 | bottom-up | P-6m2 | -6m2 | hexagonal | 0 | FALSE | 2.86238 | 2.862381 | 22.780419
CaBi2 | 2 | bottom-up | C2/m | 2/m | monoclinic | 0 | FALSE | 3.48495202 | 7.04553 | 24.980012
Mg3Sn | 2 | bottom-up | P4mm | 4mm | tetragonal | 0 | FALSE | 4.28033775 | 4.26903229 | 22.353476
CeBe2 | 2 | bottom-up | Pmma | mmm | orthorhombic | 0 | FALSE | 2.7618778 | 4.15308613 | 27.931777
TmBi2 | 2 | bottom-up | C222 | 222 | orthorhombic | 0 | FALSE | 3.42883493 | 3.54025 | 24.898708
TmS3 | 2 | bottom-up | Pmma | mmm | orthorhombic | 0 | FALSE | 3.56022429 | 3.58281649 | 30.381957
BaSr | 2 | bottom-up | P3m1 | 3m | trigonal | 0 | FALSE | 4.28952519 | 4.289526 | 34.509042
CaN2 | 2 | bottom-up | Cm | m | monoclinic | 0.0783 | FALSE | 4.642307 | 6.03205 | 24.980012
LiSn2 | 2 | bottom-up | P4mm | 4mm | tetragonal | 0 | FALSE | 2.96179817 | 2.96179817 | 24.320905
ScP2 | 2 | bottom-up | C222 | 222 | orthorhombic | 0 | FALSE | 2.85090851 | 3.224285 | 24.904261
CaN | 2 | bottom-up | Pmm2 | mm2 | orthorhombic | 0 | FALSE | 3.35203545 | 3.54212081 | 27.11141
SiP2 | 2 | bottom-up | P-42_1m | -42m | tetragonal | 1.9102 | FALSE | 4.8504049 | 4.8504049 | 21.526957
ZnSe | 2 | bottom-up | P3m1 | 3m | trigonal | 1.8295 | TRUE | 4.09214168 | 4.092141 | 20.16693
BaN | 2 | bottom-up | Pmm2 | mm2 | orthorhombic | 0 | FALSE | 3.88810635 | 3.88190588 | 27.11141
NdC5 | 2 | bottom-up | Pmmm | mmm | orthorhombic | 0 | FALSE | 3.17113064 | 4.98514872 | 23.414028
SnS | 2 | bottom-up | Pmna | mmm | orthorhombic | 0.1236 | TRUE | 4.88031475 | 7.45356291 | 24.071701
KN3 | 2 | bottom-up | P2/m | 2/m | monoclinic | 0.3626 | FALSE | 5.530369 | 7.000314 | 20
SiTe | 2 | bottom-up | Pmna | mmm | orthorhombic | 0.0949 | TRUE | 4.0780957 | 7.62725786 | 24.071701
TbSi5 | 2 | bottom-up | Pmmm | mmm | orthorhombic | 0 | FALSE | 3.31691877 | 6.28635987 | 23.326436
P2Pd | 2 | bottom-up | P31m | 3m | trigonal | 0.0065 | FALSE | 6.17544728 | 6.172558 | 23.849595
SmSn5 | 2 | bottom-up | Pmmm | mmm | orthorhombic | 0 | FALSE | 4.13268851 | 6.88625309 | 23.377978
BaCe | 2 | bottom-up | Pmmn | mmm | orthorhombic | 0 | FALSE | 3.52694563 | 4.22923999 | 25.269087
Tl3Os2 | 2 | bottom-up | P4/mmm | 4/mmm | tetragonal | 0 | FALSE | 3.34349632 | 3.34349632 | 25.544133
NaBi3 | 2 | bottom-up | P2/m | 2/m | monoclinic | 0 | FALSE | 6.438899 | 8.734271 | 20
RbSn2 | 2 | bottom-up | P4mm | 4mm | tetragonal | 0 | FALSE | 3.17206675 | 3.17206675 | 24.320905
Ba3Si | 2 | bottom-up | P4mm | 4mm | tetragonal | 0.1187 | FALSE | 5.11286977 | 5.11608419 | 22.353476
U2Te | 2 | bottom-up | P2/c | 2/m | monoclinic | 0 | FALSE | 6.873278 | 7.219207 | 20.206464
AsS | 2 | bottom-up | P4/nmm | 4/mmm | tetragonal | 0 | FALSE | 4.7745211 | 4.7745211 | 21.297207
YbF3 | 2 | bottom-up | Pmmn | mmm | orthorhombic | 0 | FALSE | 3.41306462 | 6.41970729 | 23.788895
YC5 | 2 | bottom-up | Pmmm | mmm | orthorhombic | 0 | FALSE | 3.05369869 | 4.80058715 | 23.460598
CdP | 2 | bottom-up | P-6m2 | -6m2 | hexagonal | 0 | FALSE | 4.353438 | 4.353438 | 20.274504
BeSi2 | 2 | bottom-up | C2/m | 2/m | monoclinic | 0 | FALSE | 2.425635 | 5.346197 | 23.148083
TbN2 | 2 | bottom-up | C222 | 222 | orthorhombic | 0 | FALSE | 3.66464381 | 3.871482 | 24.923409
OsSe | 2 | bottom-up | Cmme | mmm | orthorhombic | 0 | FALSE | 3.601498 | 3.601499 | 23.66238
Sr2C | 2 | bottom-up | P4/nmm | 4/mmm | tetragonal | 0 | FALSE | 7.05765 | 7.059196 | 28.824571
CoBr3 | 2 | bottom-up | P-31m | -3m | trigonal | 0.9111 | FALSE | 6.132634 | 6.132634 | 22.978663
Ca3Si | 2 | bottom-up | P4mm | 4mm | tetragonal | 0.1315 | FALSE | 4.75392717 | 4.75928281 | 22.353476
SrGe2 | 2 | bottom-up | C2/m | 2/m | monoclinic | 0.1638 | TRUE | 6.30965385 | 5.287909 | 23.148083
ScAs2 | 2 | bottom-up | C222 | 222 | orthorhombic | 0 | FALSE | 3.03579094 | 3.279664 | 24.904261
HoS3 | 2 | bottom-up | Pmma | mmm | orthorhombic | 0 | FALSE | 3.56748345 | 3.58549709 | 30.431429
Ge2O | 2 | bottom-up | Cm | m | monoclinic | 0 | FALSE | 2.95816662 | 3.056891 | 22.806944
AlPt2 | 2 | bottom-up | P-6m2 | -6m2 | hexagonal | 0 | FALSE | 2.907803 | 2.907804 | 22.780419
DySe3 | 2 | bottom-up | Pmma | mmm | orthorhombic | 0 | FALSE | 3.81917607 | 3.84283009 | 30.585538
Sb2Pd | 2 | bottom-up | P31m | 3m | trigonal | 0 | FALSE | 6.47054894 | 6.471145 | 23.849595
In3Ru2 | 2 | bottom-up | P4/mmm | 4/mmm | tetragonal | 0 | FALSE | 3.24578329 | 3.24578329 | 25.544133
AsSe | 2 | bottom-up | P-1 | -1 | triclinic | 0 | FALSE | 4.079464 | 4.462863 | 22.849215
HgP | 2 | bottom-up | P-6m2 | -6m2 | hexagonal | 0 | FALSE | 4.306968 | 4.306968 | 20.274504
SrCa | 2 | bottom-up | P-3m1 | -3m | trigonal | 0.0675 | FALSE | 4.08735 | 4.08735 | 28.784137
BaCa | 2 | bottom-up | P3m1 | 3m | trigonal | 0 | FALSE | 4.10397089 | 4.103971 | 34.509042
InPd2 | 2 | bottom-up | P-6m2 | -6m2 | hexagonal | 0 | FALSE | 3.068221 | 3.068222 | 22.780419
MgGe2 | 2 | bottom-up | C2/m | 2/m | monoclinic | 0 | FALSE | 5.10430018 | 4.663822 | 23.148083
LiAs3 | 2 | bottom-up | P-6m2 | -6m2 | hexagonal | 0 | FALSE | 4.46393907 | 4.46394 | 22.300729
RhI3 | 2 | bottom-up | P-31m | -3m | trigonal | 1.2315 | FALSE | 6.836674 | 6.836674 | 22.978663
Mg2C | 2 | bottom-up | P4/nmm | 4/mmm | tetragonal | 0.1158 | FALSE | 5.839133 | 5.84118 | 28.824571
AsS | 2 | bottom-up | P2_1/c | 2/m | monoclinic | 1.1979 | TRUE | 6.50264202 | 6.95118924 | 22.0755
TlNi2 | 2 | bottom-up | P-6m2 | -6m2 | hexagonal | 0 | FALSE | 2.975864 | 2.975865 | 22.780419
Ba2Ce | 2 | bottom-up | Pmma | mmm | orthorhombic | 0 | FALSE | 3.73233595 | 4.38796375 | 27.931777
ScPb5 | 2 | bottom-up | Pmmm | mmm | orthorhombic | 0 | FALSE | 3.79959672 | 7.68765437 | 23.460598
BeSb2 | 2 | bottom-up | C2/m | 2/m | monoclinic | 0 | FALSE | 3.18278091 | 7.721544 | 24.980012
NaPb2 | 2 | bottom-up | P4mm | 4mm | tetragonal | 0 | FALSE | 3.15234175 | 3.15234175 | 24.320905
K2I | 2 | bottom-up | Pmma | mmm | orthorhombic | 0.0357 | FALSE | 5.13727785 | 8.79900648 | 23.993148
SrBe | 2 | bottom-up | P3m1 | 3m | trigonal | 0 | FALSE | 4.01867717 | 4.018678 | 34.509042
ScSi5 | 2 | bottom-up | Pmmm | mmm | orthorhombic | 0 | FALSE | 3.04010698 | 5.85094443 | 23.460598
As2Au | 2 | bottom-up | P2/m | 2/m | monoclinic | 0 | FALSE | 2.75551024 | 5.65049646 | 20.816747
B2Te3 | 2 | bottom-up | P-3m1 | -3m | trigonal | 0 | FALSE | 3.55279908 | 3.552799 | 26.456756
Tl3Fe2 | 2 | bottom-up | P4/mmm | 4/mmm | tetragonal | 0 | FALSE | 3.48789542 | 3.48789542 | 25.544133
PaAs2 | 2 | bottom-up | P4/mmm | 4/mmm | tetragonal | 0 | FALSE | 5.41655804 | 5.41655804 | 22.513147
Mg3Si | 2 | bottom-up | P4mm | 4mm | tetragonal | 0 | FALSE | 4.09286727 | 4.09575161 | 22.353476
ErAs2 | 2 | bottom-up | C222 | 222 | orthorhombic | 0 | FALSE | 3.1720587 | 3.453382 | 24.897091
HgBi | 2 | bottom-up | P3m1 | 3m | trigonal | 0 | FALSE | 4.962804 | 4.962805 | 20.274504
SiTe2 | 2 | bottom-up | P-4m2 | -42m | tetragonal | 0.2806 | FALSE | 3.9413496 | 3.9413496 | 22.855457
OsS | 2 | bottom-up | Cmme | mmm | orthorhombic | 0 | FALSE | 3.689847 | 3.689848 | 23.66238
KCl | 2 | bottom-up | P4/mmm | 4/mmm | tetragonal | 4.8076 | TRUE | 4.31355956 | 4.31355956 | 20
Si3Sb | 2 | bottom-up | P2_1/m | 2/m | monoclinic | 0 | FALSE | 5.52839904 | 10.52105803 | 20.014903
NiCl2 | 2 | bottom-up | Pmna | mmm | orthorhombic | 0.2428 | FALSE | 3.75929409 | 6.10830457 | 22.605336
KI | 2 | bottom-up | P4/mmm | 4/mmm | tetragonal | 4.0528 | TRUE | 4.85191966 | 4.85191966 | 20
GdC2 | 2 | bottom-up | P4/mmm | 4/mmm | tetragonal | 0 | FALSE | 3.54248333 | 3.54248333 | 22.570903
MgP2 | 2 | bottom-up | C2/m | 2/m | monoclinic | 0 | FALSE | 2.89590704 | 5.786644 | 24.980012
Ca3Ge | 2 | bottom-up | P4mm | 4mm | tetragonal | 0.1376 | FALSE | 4.78081139 | 4.78501244 | 22.353476
SrCa | 2 | bottom-up | P3m1 | 3m | trigonal | 0.029 | FALSE | 4.07888657 | 4.078887 | 34.509042
UGe2 | 2 | bottom-up | C2/m | 2/m | monoclinic | 0 | FALSE | 3.664054 | 5.236678 | 26.177714
SnTe | 2 | bottom-up | Pmna | mmm | orthorhombic | 0.1334 | TRUE | 4.87571672 | 8.33845049 | 24.071701
BiTe | 2 | bottom-up | C2/m | 2/m | monoclinic | 0 | FALSE | 4.492713 | 4.492713 | 23.436881
HoSe3 | 2 | bottom-up | Pmma | mmm | orthorhombic | 0 | FALSE | 3.81088269 | 3.83737699 | 30.431429
CdAs | 2 | bottom-up | P-6m2 | -6m2 | hexagonal | 0 | FALSE | 4.520909 | 4.520909 | 20.274504
Te2Pb | 2 | bottom-up | P-4m2 | -42m | tetragonal | 0 | FALSE | 4.34522568 | 4.34522568 | 22.855457
Te4Os3 | 2 | bottom-up | P-6m2 | -6m2 | hexagonal | 0 | FALSE | 3.55110009 | 3.5511 | 29.348926
NaBr | 2 | bottom-up | P4/mmm | 4/mmm | tetragonal | 4.3939 | FALSE | 4.06048831 | 4.06048831 | 20
In3Fe2 | 2 | bottom-up | P4/mmm | 4/mmm | tetragonal | 0 | FALSE | 3.19103246 | 3.19103246 | 25.544133
CaCe | 2 | bottom-up | Pmmn | mmm | orthorhombic | 0 | FALSE | 3.30540102 | 4.24878734 | 25.269087
AsSe | 2 | bottom-up | P4/nmm | 4/mmm | tetragonal | 0 | FALSE | 4.95427463 | 4.95427463 | 21.297207
RbI | 2 | bottom-up | P4/mmm | 4/mmm | tetragonal | 3.934 | TRUE | 5.06196213 | 5.06196213 | 20
PdF2 | 2 | bottom-up | Pmna | mmm | orthorhombic | 0.839 | FALSE | 3.7509148 | 5.68761236 | 22.605336
K2Br | 2 | bottom-up | Pmma | mmm | orthorhombic | 0 | FALSE | 4.72352692 | 8.54190085 | 23.993148
Ce2Mg | 2 | bottom-up | P-3m1 | -3m | trigonal | 0 | FALSE | 3.15106074 | 3.151062 | 34.624661
YTe3 | 2 | bottom-up | P4mm | 4mm | tetragonal | 0 | FALSE | 4.22657488 | 4.22247917 | 24.44792
Ca3C | 2 | bottom-up | P4mm | 4mm | tetragonal | 0 | FALSE | 4.38348492 | 4.37785145 | 22.353476
Tl2Te3 | 2 | bottom-up | P-3m1 | -3m | trigonal | 0 | FALSE | 4.321712 | 4.321713 | 26.980377
Si3P | 2 | bottom-up | P2_1/m | 2/m | monoclinic | 0.08 | FALSE | 5.09933011 | 10.41867879 | 20.014903
YSn5 | 2 | bottom-up | Pmmm | mmm | orthorhombic | 0 | FALSE | 3.29669566 | 6.26237983 | 23.460598
TmAs2 | 2 | bottom-up | C222 | 222 | orthorhombic | 0 | FALSE | 3.16046615 | 3.425807 | 24.898708
Ca3Pb | 2 | bottom-up | P4mm | 4mm | tetragonal | 0.2969 | FALSE | 4.97248298 | 4.97049011 | 22.353476
BaCa | 2 | bottom-up | P-3m1 | -3m | trigonal | 0 | FALSE | 4.14031436 | 4.140314 | 28.784137
YbBr3 | 2 | bottom-up | C2/m | 2/m | monoclinic | 0.5146 | FALSE | 6.68085189 | 7.337841 | 22.454131
NaBi3 | 2 | bottom-up | P-6m2 | -6m2 | hexagonal | 0 | FALSE | 5.31749911 | 5.3175 | 22.300729
Rb2Cl | 2 | bottom-up | Pmma | mmm | orthorhombic | 0 | FALSE | 4.78618694 | 8.72409557 | 23.993148
Al2S3 | 2 | bottom-up | P-3m1 | -3m | trigonal | 1.565 | FALSE | 3.50403894 | 3.504039 | 26.456756
SbSe | 2 | bottom-up | P-1 | -1 | triclinic | 0 | FALSE | 4.275826 | 4.800992 | 22.849215
TeN | 2 | bottom-up | C2/m | 2/m | monoclinic | 0 | FALSE | 3.435304 | 3.435304 | 23.436881
Tl2S3 | 2 | bottom-up | P-3m1 | -3m | trigonal | 0.4496 | FALSE | 3.95151744 | 3.951518 | 26.980377
SbS | 2 | bottom-up | P2_1/c | 2/m | monoclinic | 0.9122 | TRUE | 7.02630725 | 7.45988149 | 22.0755
InPt2 | 2 | bottom-up | P-6m2 | -6m2 | hexagonal | 0 | FALSE | 2.997723 | 2.997724 | 22.780419
LiBr | 2 | bottom-up | P4/mmm | 4/mmm | tetragonal | 4.6651 | FALSE | 3.67704182 | 3.67704182 | 20
Sr3C | 2 | bottom-up | P4mm | 4mm | tetragonal | 0 | FALSE | 4.69426406 | 4.69459112 | 22.353476
RuSe | 2 | bottom-up | Cmme | mmm | orthorhombic | 0 | FALSE | 3.746879 | 3.746879 | 23.66238
NiBi2 | 2 | bottom-up | P31m | 3m | trigonal | 0 | FALSE | 6.36315314 | 6.36289 | 23.849595
MgAs | 2 | bottom-up | Pmm2 | mm2 | orthorhombic | 0 | FALSE | 3.28147957 | 4.82528117 | 27.11141
SiSe2 | 2 | bottom-up | P-4m2 | -42m | tetragonal | 1.121 | FALSE | 3.5875032 | 3.5875032 | 22.855457
AlPd2 | 2 | bottom-up | P-6m2 | -6m2 | hexagonal | 0 | FALSE | 2.926094 | 2.926095 | 22.780419
GaPd2 | 2 | bottom-up | P-6m2 | -6m2 | hexagonal | 0 | FALSE | 2.943361 | 2.943361 | 22.780419
InNi2 | 2 | bottom-up | P-6m2 | -6m2 | hexagonal | 0 | FALSE | 2.895628 | 2.895629 | 22.780419
DyS3 | 2 | bottom-up | Pmma | mmm | orthorhombic | 0 | FALSE | 3.57495139 | 3.59110459 | 30.585538
PaBi2 | 2 | bottom-up | P4/mmm | 4/mmm | tetragonal | 0 | FALSE | 5.81546603 | 5.81546603 | 22.513147
LaSe3 | 2 | bottom-up | P4mm | 4mm | tetragonal | 0 | FALSE | 3.89348546 | 3.89153899 | 24.44792
GeTe | 2 | bottom-up | Pmna | mmm | orthorhombic | 0.2966 | TRUE | 4.32509215 | 7.86087011 | 24.071701
Ru3S4 | 2 | bottom-up | P-6m2 | -6m2 | hexagonal | 0 | FALSE | 3.15724394 | 3.157244 | 29.348926
KSn2 | 2 | bottom-up | P4mm | 4mm | tetragonal | 0 | FALSE | 3.15096225 | 3.15096225 | 24.320905
MnN2 | 2 | bottom-up | P-6m2 | -6m2 | hexagonal | 0 | FALSE | 2.74794 | 2.74794 | 26.361247
Al3Fe2 | 2 | bottom-up | P4/mmm | 4/mmm | tetragonal | 0 | FALSE | 2.89368778 | 2.89368778 | 25.544133
NiAs2 | 2 | bottom-up | P31m | 3m | trigonal | 0.1921 | FALSE | 5.81643818 | 5.816579 | 23.849595
ZnSb | 2 | bottom-up | P3m1 | 3m | trigonal | 0 | FALSE | 4.470391 | 4.470391 | 20.274504
Rb2I | 2 | bottom-up | Pmma | mmm | orthorhombic | 0.0015 | FALSE | 5.465577 | 9.21309647 | 23.993148
Pb2O | 2 | bottom-up | Cm | m | monoclinic | 0.0618 | FALSE | 3.46311254 | 3.455621 | 22.806944
CdSb | 2 | bottom-up | P3m1 | 3m | trigonal | 0 | FALSE | 4.802457 | 4.802457 | 20.274504
U2Se | 2 | bottom-up | P2/c | 2/m | monoclinic | 0 | FALSE | 6.466335 | 7.011187 | 20.206464
Be3C | 2 | bottom-up | P4mm | 4mm | tetragonal | 1.0353 | FALSE | 2.84654202 | 2.84697393 | 22.353476
TbSi2 | 2 | bottom-up | P4/mmm | 4/mmm | tetragonal | 0 | FALSE | 3.86546581 | 3.86546581 | 22.621078
BeBi2 | 2 | bottom-up | C2/m | 2/m | monoclinic | 0 | FALSE | 3.69515115 | 6.56057 | 24.980012
BaAs | 2 | bottom-up | Pmm2 | mm2 | orthorhombic | 0 | FALSE | 5.32711189 | 4.33350141 | 27.11141
NpS3 | 2 | bottom-up | Pmma | mmm | orthorhombic | 0 | FALSE | 3.55302429 | 3.5789733 | 30.582361
HgTe | 2 | bottom-up | P3m1 | 3m | trigonal | 0.006 | TRUE | 4.73408437 | 4.734084 | 20.16693
Bi2W3 | 2 | bottom-up | Cm | m | monoclinic | 0 | FALSE | 4.40775 | 4.410683 | 22.034252
SO2 | 2 | bottom-up | Pmmn | mmm | orthorhombic | 0 | FALSE | 2.58796501 | 3.09149622 | 24.161191
KSb3 | 2 | bottom-up | P2/m | 2/m | monoclinic | 0 | FALSE | 7.21164 | 8.26813 | 20
TcN2 | 2 | bottom-up | P-6m2 | -6m2 | hexagonal | 0 | FALSE | 2.869274 | 2.869274 | 26.361247
TeN | 2 | bottom-up | P2_1/m | 2/m | monoclinic | 0 | FALSE | 3.182439 | 3.82014 | 22.849215
SnSe2 | 2 | bottom-up | P-4m2 | -42m | tetragonal | 0.8907 | FALSE | 3.92924544 | 3.92924544 | 22.855457
YPb5 | 2 | bottom-up | Pmmm | mmm | orthorhombic | 0 | FALSE | 4.30788935 | 7.0038208 | 23.460598
Mo3P2 | 2 | bottom-up | C2/m | 2/m | monoclinic | 0 | FALSE | 4.985037 | 3.323424 | 22.034252
PtN2 | 2 | bottom-up | Pmmm | mmm | orthorhombic | 0 | FALSE | 2.77214649 | 4.921159 | 20
Li2Br | 2 | bottom-up | Pmma | mmm | orthorhombic | 0 | FALSE | 3.67009978 | 6.22104402 | 23.993148
SrC2 | 2 | bottom-up | Cmme | mmm | orthorhombic | 0 | FALSE | 4.52353206 | 4.686904 | 23.148083
SiSe | 2 | bottom-up | Pmna | mmm | orthorhombic | 0.3771 | TRUE | 3.99947347 | 7.04765371 | 24.071701
BaSb | 2 | bottom-up | Pmm2 | mm2 | orthorhombic | 0 | FALSE | 5.88381536 | 4.59895936 | 27.11141
LiI | 2 | bottom-up | P4/mmm | 4/mmm | tetragonal | 4.0778 | FALSE | 4.02917319 | 4.02917319 | 20
Mg3Ge | 2 | bottom-up | P4mm | 4mm | tetragonal | 0 | FALSE | 4.08993229 | 4.08846912 | 22.353476
TeN | 2 | bottom-up | P4/nmm | 4/mmm | tetragonal | 0 | FALSE | 4.20563889 | 4.20563889 | 21.297207
MgP | 2 | bottom-up | Pmm2 | mm2 | orthorhombic | 0 | FALSE | 4.545722 | 3.615233 | 27.11141
BaMg | 2 | bottom-up | P-3m1 | -3m | trigonal | 0 | FALSE | 4.11495366 | 4.114953 | 28.784137
SrP2 | 2 | bottom-up | C2/m | 2/m | monoclinic | 0 | FALSE | 4.4537587 | 7.454334 | 24.980012
YSi5 | 2 | bottom-up | Pmmm | mmm | orthorhombic | 0 | FALSE | 3.32267006 | 6.24436881 | 23.460598
Mg3Pb | 2 | bottom-up | Pmm2 | mm2 | orthorhombic | 0 | FALSE | 4.37521174 | 4.25616928 | 22.353476
PtBr2 | 2 | bottom-up | Pmna | mmm | orthorhombic | 0.9191 | FALSE | 4.08241555 | 6.84492772 | 22.605336
TeAs | 2 | bottom-up | P2_1/c | 2/m | monoclinic | 0.943 | TRUE | 7.3765048 | 7.23136975 | 22.0755
PS | 2 | bottom-up | P2_1/c | 2/m | monoclinic | 1.9205 | TRUE | 6.16381191 | 6.65548713 | 22.0755
PtCl2 | 2 | bottom-up | Pmna | mmm | orthorhombic | 1.1724 | FALSE | 4.02199739 | 6.45246879 | 22.605336
Bi2Mo3 | 2 | bottom-up | Cm | m | monoclinic | 0 | FALSE | 4.357714 | 4.850465 | 22.034252
LiSb3 | 2 | bottom-up | P-6m2 | -6m2 | hexagonal | 0 | FALSE | 4.93685511 | 4.936856 | 22.300729
BaSr | 2 | bottom-up | P-3m1 | -3m | trigonal | 0 | FALSE | 4.31332183 | 4.313321 | 28.784137
AgBi2 | 2 | bottom-up | Pmmm | mmm | orthorhombic | 0 | FALSE | 3.29633906 | 4.73967665 | 20.816747
TbBi2 | 2 | bottom-up | C222 | 222 | orthorhombic | 0 | FALSE | 3.45203909 | 3.56156 | 24.923409
LaAs2 | 2 | bottom-up | C222 | 222 | orthorhombic | 0 | FALSE | 3.19580271 | 3.300768 | 24.904261
LiC2 | 2 | bottom-up | P4/nmm | 4/mmm | tetragonal | 0 | FALSE | 3.33532939 | 3.33532939 | 24.906801
LiP3 | 2 | bottom-up | P2/m | 2/m | monoclinic | 1.4647 | TRUE | 5.55166 | 7.551286 | 20
K2Cl | 2 | bottom-up | Pmma | mmm | orthorhombic | 0 | FALSE | 4.50960729 | 8.31553146 | 23.993148
Cr3As2 | 2 | bottom-up | C2/m | 2/m | monoclinic | 0 | FALSE | 4.339654 | 3.01413 | 22.034252
LaI | 2 | bottom-up | P-3m1 | -3m | trigonal | 0 | FALSE | 4.12455057 | 4.124551 | 27.090311
SrP | 2 | bottom-up | Pmm2 | mm2 | orthorhombic | 0 | FALSE | 4.98954625 | 3.97782428 | 27.11141
ErBi2 | 2 | bottom-up | C222 | 222 | orthorhombic | 0 | FALSE | 3.42116155 | 3.539455 | 24.897091
PbS2 | 2 | bottom-up | P-4m2 | -42m | tetragonal | 0.6849 | FALSE | 3.89951001 | 3.89951001 | 22.855457
CdBi | 2 | bottom-up | P3m1 | 3m | trigonal | 0 | FALSE | 4.961284 | 4.961284 | 20.274504
KF | 2 | bottom-up | P4/mmm | 4/mmm | tetragonal | 4.8533 | TRUE | 3.64459103 | 3.64459103 | 20
PSe | 2 | bottom-up | P2_1/c | 2/m | monoclinic | 1.5177 | TRUE | 6.58071412 | 6.6568306 | 22.0755
RbC12 | 2 | bottom-up | P6/mmm | 6/mmm | hexagonal | 0 | FALSE | 4.28894951 | 4.28895 | 23.785746
MgU | 2 | bottom-up | P3m1 | 3m | trigonal | 0 | FALSE | 2.92741494 | 2.927415 | 23.108247
Ca5Ce | 2 | bottom-up | Cm | m | monoclinic | 0 | FALSE | 3.77965803 | 7.390254 | 25.53339
Rb2Br | 2 | bottom-up | Pmma | mmm | orthorhombic | 0 | FALSE | 5.06128258 | 8.94549754 | 23.993148
DyP2 | 2 | bottom-up | C222 | 222 | orthorhombic | 0 | FALSE | 3.11480684 | 3.446649 | 24.915313
Al2Se3 | 2 | bottom-up | P-3m1 | -3m | trigonal | 0.7676 | FALSE | 3.697865 | 3.697864 | 26.456756
LiCl | 2 | bottom-up | P4/mmm | 4/mmm | tetragonal | 5.334 | FALSE | 3.43269921 | 3.43269921 | 20
YbP2 | 2 | bottom-up | Pmm2 | mm2 | orthorhombic | 0.0016 | TRUE | 3.4257314 | 4.76005571 | 22.994808
SeN | 2 | bottom-up | C2/m | 2/m | monoclinic | 0 | FALSE | 3.2126 | 3.2126 | 23.436881
MgBe | 2 | bottom-up | P-3m1 | -3m | trigonal | 0 | FALSE | 2.87385455 | 2.873854 | 28.784137
PtF2 | 2 | bottom-up | Pmna | mmm | orthorhombic | 1.1906 | TRUE | 3.88225727 | 5.61137011 | 22.605336
Ba2Ce | 2 | bottom-up | C2/m | 2/m | monoclinic | 0 | FALSE | 4.18729799 | 7.015212 | 26.048837
EuSn3 | 2 | bottom-up | P6/mmm | 6/mmm | hexagonal | 0.3826 | FALSE | 6.35892924 | 6.358306 | 20
Mg2Pb | 2 | bottom-up | P-1 | -1 | triclinic | 0 | FALSE | 6.307087 | 6.041334 | 28.824571
DyBi2 | 2 | bottom-up | C222 | 222 | orthorhombic | 0 | FALSE | 3.44444796 | 3.553916 | 24.915313
EuSe | 2 | bottom-up | P4/mmm | 4/mmm | tetragonal | 0 | FALSE | 4.260566 | 4.260566 | 25.905649
NiN2 | 2 | bottom-up | Pmmm | mmm | orthorhombic | 0 | FALSE | 2.83277861 | 4.63623575 | 20
ScBi2 | 2 | bottom-up | C222 | 222 | orthorhombic | 0 | FALSE | 3.4091839 | 3.475765 | 24.904261
Ca2Ge | 2 | bottom-up | Pbcm | mmm | orthorhombic | 0.0434 | TRUE | 8.132346 | 8.11416 | 28.824571
Ca2Ce | 2 | bottom-up | Pmma | mmm | orthorhombic | 0 | FALSE | 3.57297439 | 5.86514079 | 27.931777
Na2Br | 2 | bottom-up | Pmma | mmm | orthorhombic | 0 | FALSE | 4.17333611 | 7.31262031 | 23.993148
TmSe3 | 2 | bottom-up | Pmma | mmm | orthorhombic | 0 | FALSE | 3.81414953 | 3.84373133 | 30.381957
TmP2 | 2 | bottom-up | C222 | 222 | orthorhombic | 0 | FALSE | 3.08166998 | 3.395139 | 24.898708
As2Pt | 2 | bottom-up | P31m | 3m | trigonal | 0 | FALSE | 6.15030475 | 6.150469 | 23.849595
CeBe2 | 2 | bottom-up | C2/m | 2/m | monoclinic | 0 | FALSE | 2.84445562 | 5.34121 | 26.048837
CdO | 2 | bottom-up | P-6m2 | -6m2 | hexagonal | 0.8238 | TRUE | 3.66747824 | 3.667478 | 20.634921
LiBi3 | 2 | bottom-up | P-6m2 | -6m2 | hexagonal | 0 | FALSE | 5.09801855 | 5.09802 | 22.300729
BaBi2 | 2 | bottom-up | C2/m | 2/m | monoclinic | 0 | FALSE | 3.62315312 | 8.259918 | 24.980012
LaBi2 | 2 | bottom-up | C222 | 222 | orthorhombic | 0 | FALSE | 3.45263024 | 3.547708 | 24.904261
BaBi | 2 | bottom-up | Pmm2 | mm2 | orthorhombic | 0 | FALSE | 6.44677638 | 4.82575449 | 27.11141
TlPd2 | 2 | bottom-up | P-6m2 | -6m2 | hexagonal | 0 | FALSE | 3.12223 | 3.122231 | 22.780419
Ca2C | 2 | bottom-up | P4/nmm | 4/mmm | tetragonal | 0.0154 | FALSE | 6.711955 | 6.734986 | 28.824571
BeBi | 2 | bottom-up | Pmm2 | mm2 | orthorhombic | 0 | FALSE | 3.39331835 | 3.45020505 | 27.11141
Ba2C | 2 | bottom-up | Pmmn | mmm | orthorhombic | 0 | FALSE | 7.460098 | 7.458967 | 28.824571
TbPb5 | 2 | bottom-up | Pmmm | mmm | orthorhombic | 0 | FALSE | 4.24711362 | 7.18710711 | 23.326436
Bi2C | 2 | bottom-up | P-42_1m | -42m | tetragonal | 0.6064 | FALSE | 4.977099 | 4.977087 | 25.832348
Rb2F | 2 | bottom-up | Pmma | mmm | orthorhombic | 0 | FALSE | 4.05593708 | 7.96736182 | 23.993148
SrBe | 2 | bottom-up | P-3m1 | -3m | trigonal | 0 | FALSE | 3.98521171 | 3.985211 | 28.784137
TeAs | 2 | bottom-up | C2/m | 2/m | monoclinic | 0 | FALSE | 4.234835 | 4.234835 | 23.436881
B3Os2 | 2 | bottom-up | P4/mmm | 4/mmm | tetragonal | 0 | FALSE | 2.8365963 | 2.8365963 | 25.544133
KBr | 2 | bottom-up | P4/mmm | 4/mmm | tetragonal | 4.4071 | TRUE | 4.52517236 | 4.52517236 | 20
GeS | 2 | bottom-up | Pmna | mmm | orthorhombic | 0.0672 | TRUE | 4.21723601 | 6.89841876 | 24.071701
Be3Ge | 2 | bottom-up | Pmm2 | mm2 | orthorhombic | 0 | FALSE | 2.42634741 | 3.61236613 | 22.353476
BaP | 2 | bottom-up | Pmm2 | mm2 | orthorhombic | 0 | FALSE | 5.22822223 | 4.13574014 | 27.11141
BPd2 | 2 | bottom-up | P-6m2 | -6m2 | hexagonal | 0 | FALSE | 2.843176 | 2.843176 | 22.780419
CaBe | 2 | bottom-up | P-3m1 | -3m | trigonal | 0 | FALSE | 3.50553209 | 3.505532 | 28.784137
Ba3Ge | 2 | bottom-up | P4mm | 4mm | tetragonal | 0.0661 | FALSE | 5.12636157 | 5.13323941 | 22.353476
SmSi5 | 2 | bottom-up | Pmmm | mmm | orthorhombic | 0 | FALSE | 3.34844677 | 6.39123287 | 23.377978
SiS2 | 2 | bottom-up | P-4m2 | -42m | tetragonal | 1.7081 | FALSE | 3.37621249 | 3.37621249 | 22.855457
ScGe5 | 2 | bottom-up | Pmmm | mmm | orthorhombic | 0 | FALSE | 3.22520113 | 6.0339388 | 23.460598
SeO2 | 2 | bottom-up | P4/nmm | 4/mmm | tetragonal | 1.3664 | FALSE | 3.20325178 | 3.20908181 | 24.161191
BeSn2 | 2 | bottom-up | C2/m | 2/m | monoclinic | 0 | FALSE | 3.68928467 | 6.379634 | 23.148083
AgP2 | 2 | bottom-up | P2/m | 2/m | monoclinic | 0 | FALSE | 2.41052425 | 6.68204076 | 20.816747
YBi2 | 2 | bottom-up | C222 | 222 | orthorhombic | 0 | FALSE | 3.46533646 | 3.573874 | 24.904261
RhO2 | 2 | bottom-up | Pmmm | mmm | orthorhombic | 0 | FALSE | 3.00354059 | 2.79606177 | 22.400849
HgAs | 2 | bottom-up | P-6m2 | -6m2 | hexagonal | 0 | FALSE | 4.506653 | 4.506653 | 20.274504
TaTe2 | 2 | bottom-up | P-3m1 | -3m | trigonal | 0 | FALSE | 3.692895 | 3.692895 | 23.682192
SrCe | 2 | bottom-up | Pmmn | mmm | orthorhombic | 0 | FALSE | 3.56285529 | 4.14782878 | 25.269087
CrH4 | 2 | bottom-up | P4/nmm | 4/mmm | tetragonal | 0.0955 | FALSE | 2.81853673 | 2.81853673 | 25.376457
Na2I | 2 | bottom-up | Pmma | mmm | orthorhombic | 0 | FALSE | 4.55699068 | 7.49739397 | 23.993148
GaPt2 | 2 | bottom-up | P-6m2 | -6m2 | hexagonal | 0 | FALSE | 2.915932 | 2.915932 | 22.780419
BaP2 | 2 | bottom-up | C2/m | 2/m | monoclinic | 0.306 | FALSE | 4.75583458 | 7.851156 | 24.980012
SrSb2 | 2 | bottom-up | C2/m | 2/m | monoclinic | 0 | FALSE | 3.50059 | 7.553074 | 24.980012
Sr3Pb | 2 | bottom-up | P4mm | 4mm | tetragonal | 0.1694 | FALSE | 5.27307853 | 5.2763644 | 22.353476
KSb3 | 2 | bottom-up | P-6m2 | -6m2 | hexagonal | 0 | FALSE | 5.5151425 | 5.515144 | 22.300729
AsSe | 2 | bottom-up | P2_1/c | 2/m | monoclinic | 1.0058 | TRUE | 6.83472657 | 7.05186257 | 22.0755
Be3Si | 2 | bottom-up | P4mm | 4mm | tetragonal | 0 | FALSE | 3.25761061 | 3.25714115 | 22.353476
NiSb2 | 2 | bottom-up | P31m | 3m | trigonal | 0 | FALSE | 6.19228313 | 6.192266 | 23.849595
BaC2 | 2 | bottom-up | Cmme | mmm | orthorhombic | 0 | FALSE | 4.68347611 | 4.902376 | 23.148083
SrAs2 | 2 | bottom-up | C2/m | 2/m | monoclinic | 0 | FALSE | 3.34230432 | 7.326039 | 24.980012
PaN2 | 2 | bottom-up | P4/mmm | 4/mmm | tetragonal | 0 | FALSE | 4.63894283 | 4.63894283 | 22.513147
P2C | 2 | bottom-up | P-42_1m | -42m | tetragonal | 1.8462 | FALSE | 4.08734774 | 4.08734774 | 21.526957
LiN3 | 2 | bottom-up | P2/m | 2/m | monoclinic | 1.2487 | FALSE | 3.933111 | 6.564211 | 20
GeSe2 | 2 | bottom-up | P-4m2 | -42m | tetragonal | 0.6057 | FALSE | 3.69691895 | 3.69691895 | 22.855457
SrMg | 2 | bottom-up | P-3m1 | -3m | trigonal | 0.0691 | FALSE | 4.00242814 | 4.002428 | 28.784137
YS3 | 2 | bottom-up | P4mm | 4mm | tetragonal | 0 | FALSE | 3.58961594 | 3.58979305 | 24.44792
P2Pt | 2 | bottom-up | P31m | 3m | trigonal | 0.0049 | TRUE | 6.15573425 | 6.153009 | 23.849595
SrN | 2 | bottom-up | Pmm2 | mm2 | orthorhombic | 0 | FALSE | 3.62773963 | 3.72987406 | 27.11141
Be3Sn | 2 | bottom-up | Pmm2 | mm2 | orthorhombic | 0 | FALSE | 3.42194912 | 2.78768373 | 22.353476
TeC | 2 | bottom-up | Pmma | mmm | orthorhombic | 0 | FALSE | 2.69284915 | 6.31846157 | 24.071701
ZnP | 2 | bottom-up | P-6m2 | -6m2 | hexagonal | 0 | FALSE | 3.99285 | 3.99285 | 20.274504
ThRh5 | 2 | bottom-up | P6/mmm | 6/mmm | hexagonal | 0 | FALSE | 7.74255729 | 7.771358 | 20
SiO | 2 | bottom-up | C2/m | 2/m | monoclinic | 2.1197 | FALSE | 3.398816 | 3.398816 | 22.789061
SbTe | 2 | bottom-up | P-1 | -1 | triclinic | 0 | FALSE | 4.571176 | 4.899147 | 22.849215
SrSb | 2 | bottom-up | Pmm2 | mm2 | orthorhombic | 0 | FALSE | 3.7075121 | 6.10784799 | 27.11141
Be3Pb | 2 | bottom-up | Pmm2 | mm2 | orthorhombic | 0 | FALSE | 3.45121139 | 2.87524061 | 22.353476
CSe | 2 | bottom-up | Pmma | mmm | orthorhombic | 0 | FALSE | 2.54704086 | 6.98602066 | 24.071701
TbSn5 | 2 | bottom-up | Pmmm | mmm | orthorhombic | 0 | FALSE | 4.1293085 | 6.69598742 | 23.326436
CaSb | 2 | bottom-up | Pmm2 | mm2 | orthorhombic | 0 | FALSE | 3.4850394 | 5.77251181 | 27.11141
BaSi2 | 2 | bottom-up | C2/m | 2/m | monoclinic | 0.0239 | TRUE | 6.69585564 | 5.530697 | 23.148083
BaGe2 | 2 | bottom-up | C2/m | 2/m | monoclinic | 0.2294 | FALSE | 6.69490095 | 5.559745 | 23.148083
ErP2 | 2 | bottom-up | C222 | 222 | orthorhombic | 0 | FALSE | 3.10253418 | 3.420259 | 24.897091
Ba3C | 2 | bottom-up | P4mm | 4mm | tetragonal | 0 | FALSE | 4.76877638 | 4.78346136 | 22.353476
RbF | 2 | bottom-up | P4/mmm | 4/mmm | tetragonal | 4.6163 | FALSE | 3.86692891 | 3.86692891 | 20
TeP | 2 | bottom-up | P2_1/c | 2/m | monoclinic | 1.623 | TRUE | 7.10837155 | 6.89110954 | 22.0755
TeRu | 2 | bottom-up | Cmme | mmm | orthorhombic | 0 | FALSE | 3.514043 | 3.514043 | 23.66238
NdSi5 | 2 | bottom-up | Pmmm | mmm | orthorhombic | 0 | FALSE | 3.46917702 | 6.53005432 | 23.414028
MnAs2 | 2 | bottom-up | P-6m2 | -6m2 | hexagonal | 0 | FALSE | 3.105789 | 3.105789 | 26.361247
EuTe | 2 | bottom-up | P4/mmm | 4/mmm | tetragonal | 0 | FALSE | 4.557148 | 4.557148 | 25.905649
ScTe3 | 2 | bottom-up | P4mm | 4mm | tetragonal | 0 | FALSE | 4.17210863 | 4.16843171 | 24.44792
CoC2 | 2 | bottom-up | C2/m | 2/m | monoclinic | 0 | FALSE | 2.53913114 | 3.450236 | 24.321311
Sn2O | 2 | bottom-up | Cm | m | monoclinic | 0 | FALSE | 3.3128986 | 3.385308 | 22.806944
MnSb2 | 2 | bottom-up | Cm | m | monoclinic | 0 | FALSE | 3.217651 | 3.217651 | 26.361247
Ba3Sn | 2 | bottom-up | P4mm | 4mm | tetragonal | 0.195 | FALSE | 5.3053501 | 5.30227559 | 22.353476
TbC2 | 2 | bottom-up | P4/mmm | 4/mmm | tetragonal | 0 | FALSE | 3.51205904 | 3.51205904 | 22.621078
TbPb2 | 2 | bottom-up | P4/mmm | 4/mmm | tetragonal | 0 | FALSE | 3.82059879 | 3.82059879 | 22.621078
Fe2B3 | 2 | bottom-up | P4/mmm | 4/mmm | tetragonal | 0 | FALSE | 2.56049524 | 2.56049524 | 25.544133
YbI3 | 2 | bottom-up | C2/m | 2/m | monoclinic | 0.188 | FALSE | 7.2838751 | 7.705648 | 22.454131
NaC2 | 2 | bottom-up | P4mm | 4mm | tetragonal | 0 | FALSE | 4.41243171 | 4.41243171 | 24.320905
RuS | 2 | bottom-up | Cmme | mmm | orthorhombic | 0 | FALSE | 3.754458 | 3.754458 | 23.66238
SnSe | 2 | bottom-up | Pmna | mmm | orthorhombic | 0.0871 | FALSE | 4.87708897 | 7.80336577 | 24.071701
Sr2Ce | 2 | bottom-up | C2/m | 2/m | monoclinic | 0 | FALSE | 4.16140708 | 7.137826 | 26.048837
BaBe | 2 | bottom-up | P3m1 | 3m | trigonal | 0 | FALSE | 4.16222546 | 4.162226 | 34.509042
Sr2Ce | 2 | bottom-up | P-6m2 | -6m2 | hexagonal | 0 | FALSE | 3.94588667 | 3.945886 | 25.882754
SrMg | 2 | bottom-up | P3m1 | 3m | trigonal | 0 | FALSE | 4.00127088 | 4.001271 | 34.509042
CaAs | 2 | bottom-up | Pmm2 | mm2 | orthorhombic | 0 | FALSE | 3.31157082 | 4.46658632 | 27.11141
PtI2 | 2 | bottom-up | Pmna | mmm | orthorhombic | 0.9291 | FALSE | 4.286196 | 7.32386632 | 22.605336
BaSb2 | 2 | bottom-up | C2/m | 2/m | monoclinic | 0 | FALSE | 3.53511553 | 8.254874 | 24.980012
BeSb | 2 | bottom-up | Pmm2 | mm2 | orthorhombic | 0 | FALSE | 3.33441845 | 3.36679258 | 27.11141
Sr3Si | 2 | bottom-up | P4mm | 4mm | tetragonal | 0.1424 | FALSE | 5.0406008 | 5.03622957 | 22.353476
Ca3Sn | 2 | bottom-up | P4mm | 4mm | tetragonal | 0.3249 | FALSE | 4.93091607 | 4.93082074 | 22.353476
KBi3 | 2 | bottom-up | P-6m2 | -6m2 | hexagonal | 0 | FALSE | 5.61082905 | 5.61083 | 22.300729
LiC2 | 2 | bottom-up | P4mm | 4mm | tetragonal | 0 | FALSE | 4.27817577 | 4.27817577 | 24.320905
ScSe3 | 2 | bottom-up | P4mm | 4mm | tetragonal | 0 | FALSE | 3.73595128 | 3.73666 | 24.44792
NaN3 | 2 | bottom-up | P-6m2 | -6m2 | hexagonal | 0.6477 | FALSE | 4.56492479 | 4.564925 | 22.300729
Ba5Ce | 2 | bottom-up | Cm | m | monoclinic | 0 | FALSE | 4.15735731 | 8.03918 | 25.53339
PbS | 2 | bottom-up | Pmna | mmm | orthorhombic | 0.1603 | FALSE | 5.73751365 | 7.63923878 | 24.071701
Ga2S3 | 2 | bottom-up | P-3m1 | -3m | trigonal | 0.556 | FALSE | 3.56247847 | 3.562478 | 26.456756
Sr5Ce | 2 | bottom-up | Cm | m | monoclinic | 0 | FALSE | 4.06277857 | 7.916607 | 25.53339
CaGe2 | 2 | bottom-up | C2/m | 2/m | monoclinic | 0 | FALSE | 5.88677912 | 5.000208 | 23.148083
Ca2Sn | 2 | bottom-up | P-1 | -1 | triclinic | 0 | FALSE | 6.411529 | 6.410249 | 28.824571
As2Pd | 2 | bottom-up | P31m | 3m | trigonal | 0.0958 | FALSE | 6.15240194 | 6.154051 | 23.849595
Be2Ge | 2 | bottom-up | Pmmn | mmm | orthorhombic | 0 | FALSE | 4.205529 | 4.211169 | 28.824571
Te2C | 2 | bottom-up | P-4m2 | -42m | tetragonal | 0 | FALSE | 3.27858708 | 3.27858708 | 22.855457
AgN2 | 2 | bottom-up | P2/m | 2/m | monoclinic | 0 | FALSE | 2.83678102 | 6.27355981 | 20.816747
UC2 | 2 | bottom-up | P-1 | -1 | triclinic | 0 | FALSE | 2.667962 | 3.996501 | 26.177714
RbCl | 2 | bottom-up | P4/mmm | 4/mmm | tetragonal | 4.6021 | TRUE | 4.53314939 | 4.53314939 | 20
Sr2Ge | 2 | bottom-up | P4/nmm | 4/mmm | tetragonal | 0.0062 | TRUE | 8.524221 | 8.522621 | 28.824571
YGe5 | 2 | bottom-up | Pmmm | mmm | orthorhombic | 0 | FALSE | 3.47366905 | 6.33810598 | 23.460598
USi2 | 2 | bottom-up | C2/m | 2/m | monoclinic | 0 | FALSE | 3.61283 | 5.362882 | 26.177714
HgS | 2 | bottom-up | P3m1 | 3m | trigonal | 0.0248 | TRUE | 4.2852672 | 4.285267 | 20.16693
BiTe | 2 | bottom-up | P2_1/c | 2/m | monoclinic | 0.199 | TRUE | 8.29049051 | 7.51817919 | 22.0755
PtS | 2 | bottom-up | P-3m1 | -3m | trigonal | 0 | FALSE | 3.51926099 | 3.519261 | 23.678874
PtSe | 2 | bottom-up | P-3m1 | -3m | trigonal | 0 | FALSE | 3.68430329 | 3.684303 | 23.678874
PtS | 2 | bottom-up | P-3m1 | -3m | trigonal | 0 | FALSE | 3.64018482 | 3.640185 | 23.10591604
PtSe | 2 | bottom-up | P-3m1 | -3m | trigonal | 0 | FALSE | 3.78667673 | 3.786676 | 23.44590518